## SOC data
| Charge | Discharge | Discharge (flipped data) |  |  | Charge | Discharge (flipped data)
Real Time (min) | OCV (V) | OCV (V) | OCV (V) | SOC (%) | SOC (%) | OCV (V) | OCV (V)
0.1666667 | 3.1336 | 3.2871 | 2.9497 | 0 | 0 | 3.1336 | 2.9497
0.3333333 | 3.1497 | 3.2738 | 2.9563 |  | 5 | 3.2806 | 3.0851
0.5 | 3.1589 | 3.2656 | 2.9608 |  | 10 | 3.2982 | 3.116
0.6666667 | 3.1663 | 3.26 | 2.9651 |  | 15 | 3.324 | 3.1397
0.8333333 | 3.1727 | 3.2563 | 2.9693 |  | 20 | 3.3446 | 3.159
1 | 3.1783 | 3.2538 | 2.9734 |  | 25 | 3.358 | 3.1729
1.166667 | 3.1835 | 3.2522 | 2.9773 |  | 30 | 3.3627 | 3.1834
1.333333 | 3.1883 | 3.2512 | 2.9812 |  | 35 | 3.3658 | 3.1919
1.5 | 3.1928 | 3.2507 | 2.985 |  | 40 | 3.3697 | 3.199
1.666667 | 3.197 | 3.2504 | 2.9886 |  | 45 | 3.3752 | 3.2051
1.833333 | 3.2011 | 3.2502 | 2.9922 |  | 50 | 3.3826 | 3.2104
2 | 3.2049 | 3.2502 | 2.9957 |  | 55 | 3.3915 | 3.2153
2.166667 | 3.2086 | 3.2502 | 2.9991 |  | 60 | 3.3993 | 3.2201
2.333333 | 3.2122 | 3.2502 | 3.0024 |  | 65 | 3.4045 | 3.2252
2.5 | 3.2157 | 3.2503 | 3.0056 |  | 70 | 3.4083 | 3.2309
2.666667 | 3.2191 | 3.2504 | 3.0088 |  | 75 | 3.4122 | 3.2371
2.833333 | 3.2223 | 3.2505 | 3.0118 |  | 80 | 3.4173 | 3.2431
3 | 3.2255 | 3.2506 | 3.0148 |  | 85 | 3.4244 | 3.2479
3.166667 | 3.2286 | 3.2507 | 3.0177 |  | 90 | 3.4351 | 3.2507
3.333333 | 3.2316 | 3.2508 | 3.0205 |  | 95 | 3.4535 | 3.252
3.5 | 3.2345 | 3.2509 | 3.0233 |  | 100 | 3.5077 | 3.2871
3.666667 | 3.2374 | 3.251 | 3.0259
3.833333 | 3.2401 | 3.251 | 3.0285
4 | 3.2428 | 3.2511 | 3.0311
4.166667 | 3.2455 | 3.2512 | 3.0335
4.333333 | 3.248 | 3.2513 | 3.0359
4.5 | 3.2505 | 3.2514 | 3.0382
4.666667 | 3.2529 | 3.2514 | 3.0404
4.833333 | 3.2552 | 3.2515 | 3.0426
5 | 3.2575 | 3.2515 | 3.0447
5.166667 | 3.2596 | 3.2516 | 3.0467
5.333333 | 3.2616 | 3.2516 | 3.0487
5.5 | 3.2635 | 3.2517 | 3.0506
5.666667 | 3.2652 | 3.2517 | 3.0525
5.833333 | 3.2668 | 3.2518 | 3.0543
6 | 3.2683 | 3.2518 | 3.056
6.166667 | 3.2696 | 3.2519 | 3.0577
6.333333 | 3.2708 | 3.2519 | 3.0594
6.5 | 3.2719 | 3.2519 | 3.0609
6.666667 | 3.2728 | 3.252 | 3.0625
6.833333 | 3.2737 | 3.252 | 3.0639
7 | 3.2744 | 3.252 | 3.0654
7.166667 | 3.2751 | 3.2521 | 3.0668
7.333333 | 3.2756 | 3.2521 | 3.0681
7.5 | 3.2762 | 3.2521 | 3.0695
7.666667 | 3.2767 | 3.2521 | 3.0707
7.833333 | 3.2771 | 3.2522 | 3.0719
8 | 3.2775 | 3.2522 | 3.0731
8.166667 | 3.2778 | 3.2522 | 3.0743
8.333333 | 3.2781 | 3.2522 | 3.0754
8.5 | 3.2784 | 3.2522 | 3.0765
8.666667 | 3.2787 | 3.2522 | 3.0776
8.833333 | 3.279 | 3.2523 | 3.0786
9 | 3.2792 | 3.2523 | 3.0796
9.166667 | 3.2795 | 3.2523 | 3.0806
9.333333 | 3.2797 | 3.2523 | 3.0815
9.5 | 3.28 | 3.2523 | 3.0824
9.666667 | 3.2802 | 3.2523 | 3.0833
9.833333 | 3.2804 | 3.2523 | 3.0842
10 | 3.2806 | 3.2523 | 3.0851 | 5
10.16667 | 3.2808 | 3.2523 | 3.0859
10.33333 | 3.281 | 3.2523 | 3.0867
10.5 | 3.2812 | 3.2523 | 3.0875
10.66667 | 3.2815 | 3.2523 | 3.0883
10.83333 | 3.2816 | 3.2523 | 3.0891
11 | 3.2819 | 3.2523 | 3.0898
11.16667 | 3.2821 | 3.2523 | 3.0905
11.33333 | 3.2823 | 3.2523 | 3.0913
11.5 | 3.2825 | 3.2523 | 3.092
11.66667 | 3.2827 | 3.2523 | 3.0926
11.83333 | 3.2829 | 3.2523 | 3.0933
12 | 3.2831 | 3.2523 | 3.094
12.16667 | 3.2834 | 3.2523 | 3.0946
12.33333 | 3.2836 | 3.2523 | 3.0952
12.5 | 3.2838 | 3.2522 | 3.0959
12.66667 | 3.2841 | 3.2522 | 3.0965
12.83333 | 3.2843 | 3.2522 | 3.0971
13 | 3.2845 | 3.2522 | 3.0976
13.16667 | 3.2848 | 3.2522 | 3.0982
13.33333 | 3.285 | 3.2522 | 3.0988
13.5 | 3.2853 | 3.2522 | 3.0993
13.66667 | 3.2855 | 3.2521 | 3.0999
13.83333 | 3.2858 | 3.2521 | 3.1004
14 | 3.2861 | 3.2521 | 3.101
14.16667 | 3.2863 | 3.2521 | 3.1015
14.33333 | 3.2866 | 3.2521 | 3.102
14.5 | 3.2869 | 3.252 | 3.1025
14.66667 | 3.2871 | 3.252 | 3.103
14.83333 | 3.2874 | 3.252 | 3.1034
15 | 3.2877 | 3.252 | 3.1039
15.16667 | 3.288 | 3.252 | 3.1044
15.33333 | 3.2883 | 3.2519 | 3.1049
15.5 | 3.2886 | 3.2519 | 3.1053
15.66667 | 3.2889 | 3.2519 | 3.1058
15.83333 | 3.2892 | 3.2519 | 3.1062
16 | 3.2895 | 3.2518 | 3.1067
16.16667 | 3.2898 | 3.2518 | 3.1071
16.33333 | 3.2901 | 3.2518 | 3.1075
16.5 | 3.2905 | 3.2518 | 3.1079
16.66667 | 3.2908 | 3.2518 | 3.1084
16.83333 | 3.2911 | 3.2517 | 3.1088
17 | 3.2915 | 3.2517 | 3.1092
17.16667 | 3.2918 | 3.2517 | 3.1096
17.33333 | 3.2921 | 3.2516 | 3.11
17.5 | 3.2925 | 3.2516 | 3.1104
17.66667 | 3.2929 | 3.2516 | 3.1108
17.83333 | 3.2932 | 3.2515 | 3.1112
18 | 3.2936 | 3.2515 | 3.1116
18.16667 | 3.2939 | 3.2515 | 3.1119
18.33333 | 3.2943 | 3.2514 | 3.1123
18.5 | 3.2947 | 3.2514 | 3.1127
18.66667 | 3.2951 | 3.2514 | 3.1131
18.83333 | 3.2954 | 3.2513 | 3.1135
19 | 3.2958 | 3.2513 | 3.1138
19.16667 | 3.2962 | 3.2512 | 3.1142
19.33333 | 3.2966 | 3.2512 | 3.1146
19.5 | 3.297 | 3.2512 | 3.1149
19.66667 | 3.2974 | 3.2511 | 3.1153
19.83333 | 3.2978 | 3.2511 | 3.1157
20 | 3.2982 | 3.2511 | 3.116 | 10
20.16667 | 3.2986 | 3.251 | 3.1164
20.33333 | 3.299 | 3.251 | 3.1168
20.5 | 3.2994 | 3.2509 | 3.1171
20.66667 | 3.2998 | 3.2509 | 3.1175
20.83333 | 3.3003 | 3.2509 | 3.1179
21 | 3.3007 | 3.2508 | 3.1182
21.16667 | 3.3011 | 3.2508 | 3.1186
21.33333 | 3.3015 | 3.2507 | 3.119
21.5 | 3.302 | 3.2507 | 3.1193
21.66667 | 3.3024 | 3.2506 | 3.1197
21.83333 | 3.3028 | 3.2506 | 3.1201
22 | 3.3033 | 3.2505 | 3.1204
22.16667 | 3.3037 | 3.2505 | 3.1208
22.33333 | 3.3041 | 3.2505 | 3.1212
22.5 | 3.3046 | 3.2504 | 3.1216
22.66667 | 3.305 | 3.2503 | 3.1219
22.83333 | 3.3055 | 3.2503 | 3.1223
23 | 3.3059 | 3.2503 | 3.1227
23.16667 | 3.3064 | 3.2502 | 3.1231
23.33333 | 3.3068 | 3.2502 | 3.1235
23.5 | 3.3072 | 3.2501 | 3.1239
23.66667 | 3.3077 | 3.2501 | 3.1243
23.83333 | 3.3081 | 3.25 | 3.1247
24 | 3.3086 | 3.2499 | 3.1251
24.16667 | 3.3091 | 3.2499 | 3.1255
24.33333 | 3.3095 | 3.2498 | 3.1259
24.5 | 3.3099 | 3.2498 | 3.1263
24.66667 | 3.3104 | 3.2497 | 3.1267
24.83333 | 3.3109 | 3.2497 | 3.1271
25 | 3.3113 | 3.2496 | 3.1275
25.16667 | 3.3117 | 3.2496 | 3.1279
25.33333 | 3.3122 | 3.2495 | 3.1283
25.5 | 3.3126 | 3.2495 | 3.1287
25.66667 | 3.3131 | 3.2494 | 3.1291
25.83333 | 3.3135 | 3.2493 | 3.1295
26 | 3.314 | 3.2493 | 3.1299
26.16667 | 3.3144 | 3.2492 | 3.1303
26.33333 | 3.3148 | 3.2492 | 3.1308
26.5 | 3.3152 | 3.2491 | 3.1312
26.66667 | 3.3157 | 3.2491 | 3.1316
26.83333 | 3.3161 | 3.249 | 3.132
27 | 3.3165 | 3.2489 | 3.1324
27.16667 | 3.317 | 3.2489 | 3.1329
27.33333 | 3.3174 | 3.2488 | 3.1333
27.5 | 3.3178 | 3.2488 | 3.1337
27.66667 | 3.3183 | 3.2487 | 3.1341
27.83333 | 3.3187 | 3.2486 | 3.1345
28 | 3.3191 | 3.2486 | 3.1349
28.16667 | 3.3195 | 3.2485 | 3.1353
28.33333 | 3.3199 | 3.2485 | 3.1357
28.5 | 3.3203 | 3.2484 | 3.1361
28.66667 | 3.3208 | 3.2483 | 3.1365
28.83333 | 3.3212 | 3.2483 | 3.1369
29 | 3.3216 | 3.2482 | 3.1373
29.16667 | 3.322 | 3.2481 | 3.1377
29.33333 | 3.3224 | 3.248 | 3.1381
29.5 | 3.3228 | 3.248 | 3.1385
29.66667 | 3.3232 | 3.2479 | 3.1389
29.83333 | 3.3236 | 3.2479 | 3.1393
30 | 3.324 | 3.2478 | 3.1397 | 15
30.16667 | 3.3244 | 3.2477 | 3.1401
30.33333 | 3.3248 | 3.2477 | 3.1405
30.5 | 3.3251 | 3.2476 | 3.1408
30.66667 | 3.3255 | 3.2475 | 3.1412
30.83333 | 3.3259 | 3.2474 | 3.1416
31 | 3.3263 | 3.2474 | 3.142
31.16667 | 3.3266 | 3.2473 | 3.1423
31.33333 | 3.327 | 3.2472 | 3.1427
31.5 | 3.3274 | 3.2472 | 3.1431
31.66667 | 3.3278 | 3.2471 | 3.1434
31.83333 | 3.3281 | 3.247 | 3.1438
32 | 3.3285 | 3.2469 | 3.1441
32.16667 | 3.3289 | 3.2468 | 3.1445
32.33333 | 3.3292 | 3.2468 | 3.1449
32.5 | 3.3296 | 3.2467 | 3.1452
32.66667 | 3.3299 | 3.2466 | 3.1455
32.83333 | 3.3303 | 3.2466 | 3.1459
33 | 3.3307 | 3.2465 | 3.1463
33.16667 | 3.331 | 3.2464 | 3.1466
33.33333 | 3.3314 | 3.2463 | 3.1469
33.5 | 3.3317 | 3.2463 | 3.1473
33.66667 | 3.3321 | 3.2462 | 3.1476
33.83333 | 3.3324 | 3.2461 | 3.1479
34 | 3.3328 | 3.246 | 3.1483
34.16667 | 3.3331 | 3.246 | 3.1486
34.33333 | 3.3334 | 3.2459 | 3.1489
34.5 | 3.3338 | 3.2458 | 3.1493
34.66667 | 3.3341 | 3.2457 | 3.1496
34.83333 | 3.3345 | 3.2456 | 3.1499
35 | 3.3348 | 3.2456 | 3.1502
35.16667 | 3.3352 | 3.2455 | 3.1505
35.33333 | 3.3355 | 3.2454 | 3.1508
35.5 | 3.3358 | 3.2453 | 3.1511
35.66667 | 3.3362 | 3.2452 | 3.1515
35.83333 | 3.3365 | 3.2452 | 3.1518
36 | 3.3368 | 3.2451 | 3.1521
36.16667 | 3.3372 | 3.245 | 3.1524
36.33333 | 3.3375 | 3.2449 | 3.1527
36.5 | 3.3378 | 3.2448 | 3.153
36.66667 | 3.3382 | 3.2447 | 3.1533
36.83333 | 3.3385 | 3.2447 | 3.1536
37 | 3.3388 | 3.2446 | 3.1539
37.16667 | 3.3392 | 3.2445 | 3.1542
37.33333 | 3.3395 | 3.2444 | 3.1545
37.5 | 3.3398 | 3.2443 | 3.1548
37.66667 | 3.3402 | 3.2442 | 3.1551
37.83333 | 3.3405 | 3.2441 | 3.1553
38 | 3.3408 | 3.244 | 3.1556
38.16667 | 3.3411 | 3.244 | 3.1559
38.33333 | 3.3415 | 3.2439 | 3.1562
38.5 | 3.3418 | 3.2438 | 3.1565
38.66667 | 3.3421 | 3.2437 | 3.1568
38.83333 | 3.3424 | 3.2436 | 3.157
39 | 3.3427 | 3.2435 | 3.1573
39.16667 | 3.3431 | 3.2434 | 3.1576
39.33333 | 3.3434 | 3.2433 | 3.1579
39.5 | 3.3437 | 3.2433 | 3.1582
39.66667 | 3.344 | 3.2432 | 3.1584
39.83333 | 3.3443 | 3.2431 | 3.1587
40 | 3.3446 | 3.243 | 3.159 | 20
40.16667 | 3.3449 | 3.2429 | 3.1592
40.33333 | 3.3452 | 3.2428 | 3.1595
40.5 | 3.3455 | 3.2427 | 3.1598
40.66667 | 3.3458 | 3.2426 | 3.16
40.83333 | 3.3461 | 3.2425 | 3.1603
41 | 3.3464 | 3.2424 | 3.1606
41.16667 | 3.3467 | 3.2423 | 3.1608
41.33333 | 3.347 | 3.2422 | 3.1611
41.5 | 3.3473 | 3.2421 | 3.1613
41.66667 | 3.3476 | 3.242 | 3.1616
41.83333 | 3.3479 | 3.2419 | 3.1618
42 | 3.3482 | 3.2419 | 3.1621
42.16667 | 3.3485 | 3.2417 | 3.1623
42.33333 | 3.3488 | 3.2417 | 3.1626
42.5 | 3.349 | 3.2416 | 3.1629
42.66667 | 3.3493 | 3.2415 | 3.1631
42.83333 | 3.3496 | 3.2414 | 3.1634
43 | 3.3498 | 3.2413 | 3.1636
43.16667 | 3.3501 | 3.2412 | 3.1638
43.33333 | 3.3504 | 3.2411 | 3.1641
43.5 | 3.3506 | 3.241 | 3.1643
43.66667 | 3.3509 | 3.2409 | 3.1646
43.83333 | 3.3511 | 3.2408 | 3.1648
44 | 3.3514 | 3.2407 | 3.165
44.16667 | 3.3516 | 3.2406 | 3.1653
44.33333 | 3.3519 | 3.2405 | 3.1655
44.5 | 3.3521 | 3.2404 | 3.1658
44.66667 | 3.3523 | 3.2403 | 3.166
44.83333 | 3.3526 | 3.2402 | 3.1662
45 | 3.3528 | 3.2401 | 3.1665
45.16667 | 3.353 | 3.24 | 3.1667
45.33333 | 3.3532 | 3.2399 | 3.1669
45.5 | 3.3534 | 3.2398 | 3.1671
45.66667 | 3.3537 | 3.2397 | 3.1674
45.83333 | 3.3539 | 3.2396 | 3.1676
46 | 3.3541 | 3.2395 | 3.1678
46.16667 | 3.3543 | 3.2394 | 3.168
46.33333 | 3.3545 | 3.2393 | 3.1683
46.5 | 3.3547 | 3.2392 | 3.1684
46.66667 | 3.3549 | 3.2391 | 3.1687
46.83333 | 3.3551 | 3.239 | 3.1689
47 | 3.3552 | 3.2389 | 3.1691
47.16667 | 3.3554 | 3.2388 | 3.1693
47.33333 | 3.3556 | 3.2387 | 3.1695
47.5 | 3.3558 | 3.2386 | 3.1698
47.66667 | 3.356 | 3.2385 | 3.17
47.83333 | 3.3561 | 3.2384 | 3.1702
48 | 3.3563 | 3.2383 | 3.1704
48.16667 | 3.3564 | 3.2382 | 3.1706
48.33333 | 3.3566 | 3.238 | 3.1708
48.5 | 3.3567 | 3.2379 | 3.171
48.66667 | 3.3569 | 3.2378 | 3.1713
48.83333 | 3.357 | 3.2377 | 3.1715
49 | 3.3572 | 3.2376 | 3.1716
49.16667 | 3.3573 | 3.2376 | 3.1718
49.33333 | 3.3575 | 3.2374 | 3.1721
49.5 | 3.3576 | 3.2373 | 3.1723
49.66667 | 3.3577 | 3.2372 | 3.1725
49.83333 | 3.3579 | 3.2371 | 3.1727
50 | 3.358 | 3.237 | 3.1729 | 25
50.16667 | 3.3581 | 3.2369 | 3.1731
50.33333 | 3.3583 | 3.2368 | 3.1732
50.5 | 3.3584 | 3.2367 | 3.1734
50.66667 | 3.3585 | 3.2366 | 3.1737
50.83333 | 3.3586 | 3.2365 | 3.1738
51 | 3.3587 | 3.2364 | 3.174
51.16667 | 3.3588 | 3.2363 | 3.1742
51.33333 | 3.359 | 3.2362 | 3.1744
51.5 | 3.3591 | 3.2361 | 3.1746
51.66667 | 3.3592 | 3.236 | 3.1748
51.83333 | 3.3593 | 3.2359 | 3.175
52 | 3.3594 | 3.2358 | 3.1752
52.16667 | 3.3595 | 3.2357 | 3.1754
52.33333 | 3.3596 | 3.2355 | 3.1756
52.5 | 3.3597 | 3.2354 | 3.1757
52.66667 | 3.3598 | 3.2354 | 3.1759
52.83333 | 3.3598 | 3.2352 | 3.1761
53 | 3.3599 | 3.2351 | 3.1763
53.16667 | 3.36 | 3.235 | 3.1765
53.33333 | 3.3601 | 3.2349 | 3.1767
53.5 | 3.3602 | 3.2348 | 3.1768
53.66667 | 3.3603 | 3.2347 | 3.177
53.83333 | 3.3604 | 3.2346 | 3.1772
54 | 3.3605 | 3.2345 | 3.1774
54.16667 | 3.3605 | 3.2344 | 3.1776
54.33333 | 3.3606 | 3.2343 | 3.1777
54.5 | 3.3607 | 3.2342 | 3.1779
54.66667 | 3.3608 | 3.2341 | 3.1781
54.83333 | 3.3609 | 3.234 | 3.1783
55 | 3.3609 | 3.2339 | 3.1785
55.16667 | 3.361 | 3.2338 | 3.1786
55.33333 | 3.3611 | 3.2337 | 3.1788
55.5 | 3.3611 | 3.2336 | 3.179
55.66667 | 3.3612 | 3.2335 | 3.1791
55.83333 | 3.3613 | 3.2334 | 3.1793
56 | 3.3613 | 3.2333 | 3.1795
56.16667 | 3.3614 | 3.2331 | 3.1796
56.33333 | 3.3615 | 3.233 | 3.1798
56.5 | 3.3615 | 3.2329 | 3.18
56.66667 | 3.3616 | 3.2328 | 3.1802
56.83333 | 3.3617 | 3.2327 | 3.1803
57 | 3.3617 | 3.2326 | 3.1805
57.16667 | 3.3618 | 3.2325 | 3.1807
57.33333 | 3.3618 | 3.2324 | 3.1808
57.5 | 3.3619 | 3.2323 | 3.181
57.66667 | 3.3619 | 3.2322 | 3.1811
57.83333 | 3.362 | 3.2321 | 3.1813
58 | 3.3621 | 3.232 | 3.1815
58.16667 | 3.3621 | 3.2319 | 3.1816
58.33333 | 3.3622 | 3.2318 | 3.1818
58.5 | 3.3622 | 3.2317 | 3.182
58.66667 | 3.3623 | 3.2316 | 3.1821
58.83333 | 3.3624 | 3.2315 | 3.1823
59 | 3.3624 | 3.2314 | 3.1824
59.16667 | 3.3625 | 3.2313 | 3.1826
59.33333 | 3.3625 | 3.2312 | 3.1828
59.5 | 3.3626 | 3.2311 | 3.1829
59.66667 | 3.3626 | 3.231 | 3.1831
59.83333 | 3.3627 | 3.2309 | 3.1832
60 | 3.3627 | 3.2308 | 3.1834 | 30
60.16667 | 3.3628 | 3.2307 | 3.1835
60.33333 | 3.3628 | 3.2306 | 3.1837
60.5 | 3.3629 | 3.2305 | 3.1838
60.66667 | 3.3629 | 3.2304 | 3.184
60.83333 | 3.363 | 3.2303 | 3.1841
61 | 3.363 | 3.2302 | 3.1843
61.16667 | 3.3631 | 3.2301 | 3.1845
61.33333 | 3.3631 | 3.23 | 3.1846
61.5 | 3.3632 | 3.2299 | 3.1847
61.66667 | 3.3632 | 3.2298 | 3.1849
61.83333 | 3.3633 | 3.2297 | 3.185
62 | 3.3633 | 3.2296 | 3.1852
62.16667 | 3.3634 | 3.2295 | 3.1853
62.33333 | 3.3634 | 3.2294 | 3.1855
62.5 | 3.3635 | 3.2293 | 3.1856
62.66667 | 3.3635 | 3.2292 | 3.1858
62.83333 | 3.3636 | 3.2291 | 3.186
63 | 3.3636 | 3.229 | 3.1861
63.16667 | 3.3637 | 3.2289 | 3.1862
63.33333 | 3.3637 | 3.2288 | 3.1864
63.5 | 3.3638 | 3.2287 | 3.1865
63.66667 | 3.3638 | 3.2286 | 3.1867
63.83333 | 3.3638 | 3.2285 | 3.1868
64 | 3.3639 | 3.2284 | 3.1869
64.16667 | 3.364 | 3.2284 | 3.1871
64.33333 | 3.364 | 3.2283 | 3.1872
64.5 | 3.364 | 3.2282 | 3.1874
64.66667 | 3.3641 | 3.2281 | 3.1875
64.83333 | 3.3642 | 3.228 | 3.1877
65 | 3.3642 | 3.2279 | 3.1878
65.16667 | 3.3643 | 3.2278 | 3.188
65.33333 | 3.3643 | 3.2277 | 3.1881
65.5 | 3.3643 | 3.2276 | 3.1882
65.66667 | 3.3644 | 3.2275 | 3.1884
65.83333 | 3.3645 | 3.2274 | 3.1885
66 | 3.3645 | 3.2273 | 3.1886
66.16667 | 3.3646 | 3.2272 | 3.1888
66.33333 | 3.3646 | 3.2271 | 3.1889
66.5 | 3.3647 | 3.227 | 3.1891
66.66667 | 3.3647 | 3.2269 | 3.1892
66.83333 | 3.3648 | 3.2268 | 3.1893
67 | 3.3648 | 3.2267 | 3.1895
67.16667 | 3.3649 | 3.2267 | 3.1896
67.33333 | 3.3649 | 3.2266 | 3.1897
67.5 | 3.365 | 3.2265 | 3.1899
67.66667 | 3.365 | 3.2264 | 3.19
67.83333 | 3.3651 | 3.2263 | 3.1901
68 | 3.3651 | 3.2262 | 3.1903
68.16667 | 3.3652 | 3.2261 | 3.1904
68.33333 | 3.3652 | 3.226 | 3.1905
68.5 | 3.3653 | 3.2259 | 3.1907
68.66667 | 3.3653 | 3.2258 | 3.1908
68.83333 | 3.3654 | 3.2258 | 3.1909
69 | 3.3655 | 3.2257 | 3.1911
69.16667 | 3.3655 | 3.2256 | 3.1912
69.33333 | 3.3656 | 3.2255 | 3.1913
69.5 | 3.3656 | 3.2254 | 3.1914
69.66667 | 3.3657 | 3.2253 | 3.1916
69.83333 | 3.3657 | 3.2252 | 3.1917
70 | 3.3658 | 3.2251 | 3.1919 | 35
70.16667 | 3.3658 | 3.225 | 3.192
70.33333 | 3.3659 | 3.2249 | 3.1921
70.5 | 3.3659 | 3.2249 | 3.1922
70.66667 | 3.366 | 3.2248 | 3.1923
70.83333 | 3.366 | 3.2247 | 3.1925
71 | 3.3661 | 3.2246 | 3.1926
71.16667 | 3.3662 | 3.2245 | 3.1927
71.33333 | 3.3662 | 3.2244 | 3.1929
71.5 | 3.3663 | 3.2243 | 3.193
71.66667 | 3.3663 | 3.2242 | 3.1931
71.83333 | 3.3664 | 3.2242 | 3.1932
72 | 3.3665 | 3.2241 | 3.1934
72.16667 | 3.3665 | 3.224 | 3.1935
72.33333 | 3.3666 | 3.2239 | 3.1936
72.5 | 3.3666 | 3.2238 | 3.1937
72.66667 | 3.3667 | 3.2237 | 3.1939
72.83333 | 3.3668 | 3.2236 | 3.194
73 | 3.3668 | 3.2235 | 3.1941
73.16667 | 3.3669 | 3.2235 | 3.1942
73.33333 | 3.367 | 3.2234 | 3.1944
73.5 | 3.367 | 3.2233 | 3.1945
73.66667 | 3.3671 | 3.2232 | 3.1946
73.83333 | 3.3671 | 3.2231 | 3.1947
74 | 3.3672 | 3.223 | 3.1948
74.16667 | 3.3672 | 3.223 | 3.195
74.33333 | 3.3673 | 3.2229 | 3.1951
74.5 | 3.3674 | 3.2228 | 3.1952
74.66667 | 3.3674 | 3.2227 | 3.1953
74.83333 | 3.3675 | 3.2226 | 3.1954
75 | 3.3676 | 3.2225 | 3.1955
75.16667 | 3.3677 | 3.2224 | 3.1957
75.33333 | 3.3677 | 3.2224 | 3.1958
75.5 | 3.3678 | 3.2223 | 3.1959
75.66667 | 3.3679 | 3.2222 | 3.196
75.83333 | 3.3679 | 3.2221 | 3.1961
76 | 3.368 | 3.222 | 3.1963
76.16667 | 3.3681 | 3.2219 | 3.1964
76.33333 | 3.3681 | 3.2219 | 3.1965
76.5 | 3.3682 | 3.2218 | 3.1966
76.66667 | 3.3682 | 3.2217 | 3.1967
76.83333 | 3.3683 | 3.2216 | 3.1968
77 | 3.3684 | 3.2215 | 3.1969
77.16667 | 3.3685 | 3.2215 | 3.1971
77.33333 | 3.3685 | 3.2214 | 3.1972
77.5 | 3.3686 | 3.2213 | 3.1973
77.66667 | 3.3687 | 3.2212 | 3.1974
77.83333 | 3.3687 | 3.2211 | 3.1975
78 | 3.3688 | 3.221 | 3.1976
78.16667 | 3.3689 | 3.2209 | 3.1977
78.33333 | 3.369 | 3.2209 | 3.1978
78.5 | 3.3691 | 3.2208 | 3.198
78.66667 | 3.3691 | 3.2207 | 3.1981
78.83333 | 3.3692 | 3.2206 | 3.1982
79 | 3.3693 | 3.2205 | 3.1983
79.16667 | 3.3693 | 3.2205 | 3.1984
79.33333 | 3.3694 | 3.2204 | 3.1985
79.5 | 3.3695 | 3.2203 | 3.1986
79.66667 | 3.3696 | 3.2202 | 3.1987
79.83333 | 3.3696 | 3.2201 | 3.1989
80 | 3.3697 | 3.22 | 3.199 | 40
80.16667 | 3.3698 | 3.22 | 3.1991
80.33333 | 3.3699 | 3.2199 | 3.1992
80.5 | 3.37 | 3.2198 | 3.1993
80.66667 | 3.37 | 3.2197 | 3.1994
80.83333 | 3.3701 | 3.2196 | 3.1995
81 | 3.3702 | 3.2196 | 3.1996
81.16667 | 3.3703 | 3.2195 | 3.1997
81.33333 | 3.3703 | 3.2194 | 3.1998
81.5 | 3.3704 | 3.2193 | 3.2
81.66667 | 3.3705 | 3.2192 | 3.2
81.83333 | 3.3706 | 3.2192 | 3.2001
82 | 3.3707 | 3.2191 | 3.2003
82.16667 | 3.3708 | 3.219 | 3.2004
82.33333 | 3.3709 | 3.2189 | 3.2005
82.5 | 3.3709 | 3.2188 | 3.2006
82.66667 | 3.371 | 3.2187 | 3.2007
82.83333 | 3.3711 | 3.2187 | 3.2008
83 | 3.3712 | 3.2186 | 3.2009
83.16667 | 3.3713 | 3.2185 | 3.201
83.33333 | 3.3713 | 3.2184 | 3.2011
83.5 | 3.3714 | 3.2183 | 3.2012
83.66667 | 3.3715 | 3.2183 | 3.2013
83.83333 | 3.3716 | 3.2182 | 3.2014
84 | 3.3717 | 3.2181 | 3.2015
84.16667 | 3.3718 | 3.218 | 3.2016
84.33333 | 3.3719 | 3.218 | 3.2017
84.5 | 3.372 | 3.2179 | 3.2018
84.66667 | 3.3721 | 3.2178 | 3.2019
84.83333 | 3.3722 | 3.2177 | 3.202
85 | 3.3722 | 3.2176 | 3.2021
85.16667 | 3.3723 | 3.2176 | 3.2023
85.33333 | 3.3724 | 3.2175 | 3.2023
85.5 | 3.3725 | 3.2174 | 3.2024
85.66667 | 3.3726 | 3.2173 | 3.2026
85.83333 | 3.3727 | 3.2172 | 3.2026
86 | 3.3728 | 3.2171 | 3.2027
86.16667 | 3.3729 | 3.2171 | 3.2028
86.33333 | 3.373 | 3.217 | 3.203
86.5 | 3.3731 | 3.2169 | 3.203
86.66667 | 3.3732 | 3.2168 | 3.2031
86.83333 | 3.3733 | 3.2167 | 3.2032
87 | 3.3734 | 3.2167 | 3.2033
87.16667 | 3.3735 | 3.2166 | 3.2034
87.33333 | 3.3736 | 3.2165 | 3.2035
87.5 | 3.3737 | 3.2164 | 3.2036
87.66667 | 3.3738 | 3.2164 | 3.2037
87.83333 | 3.3739 | 3.2163 | 3.2038
88 | 3.374 | 3.2162 | 3.2039
88.16667 | 3.3741 | 3.2161 | 3.204
88.33333 | 3.3742 | 3.216 | 3.2041
88.5 | 3.3743 | 3.216 | 3.2042
88.66667 | 3.3744 | 3.2159 | 3.2043
88.83333 | 3.3745 | 3.2158 | 3.2044
89 | 3.3746 | 3.2157 | 3.2045
89.16667 | 3.3747 | 3.2156 | 3.2046
89.33333 | 3.3748 | 3.2156 | 3.2047
89.5 | 3.3749 | 3.2155 | 3.2048
89.66667 | 3.375 | 3.2154 | 3.2049
89.83333 | 3.3751 | 3.2153 | 3.205
90 | 3.3752 | 3.2152 | 3.2051 | 45
90.16667 | 3.3753 | 3.2152 | 3.2052
90.33333 | 3.3754 | 3.2151 | 3.2053
90.5 | 3.3755 | 3.215 | 3.2054
90.66667 | 3.3756 | 3.2149 | 3.2055
90.83333 | 3.3757 | 3.2148 | 3.2055
91 | 3.3759 | 3.2147 | 3.2056
91.16667 | 3.376 | 3.2147 | 3.2057
91.33333 | 3.3761 | 3.2146 | 3.2058
91.5 | 3.3762 | 3.2145 | 3.2059
91.66667 | 3.3763 | 3.2144 | 3.206
91.83333 | 3.3764 | 3.2144 | 3.2061
92 | 3.3765 | 3.2143 | 3.2062
92.16667 | 3.3766 | 3.2142 | 3.2063
92.33333 | 3.3768 | 3.2141 | 3.2064
92.5 | 3.3769 | 3.214 | 3.2065
92.66667 | 3.377 | 3.2139 | 3.2066
92.83333 | 3.3771 | 3.2139 | 3.2066
93 | 3.3772 | 3.2138 | 3.2067
93.16667 | 3.3773 | 3.2137 | 3.2068
93.33333 | 3.3775 | 3.2136 | 3.2069
93.5 | 3.3776 | 3.2136 | 3.207
93.66667 | 3.3777 | 3.2135 | 3.2071
93.83333 | 3.3778 | 3.2134 | 3.2072
94 | 3.3779 | 3.2133 | 3.2073
94.16667 | 3.378 | 3.2132 | 3.2074
94.33333 | 3.3782 | 3.2132 | 3.2075
94.5 | 3.3783 | 3.2131 | 3.2076
94.66667 | 3.3784 | 3.213 | 3.2076
94.83333 | 3.3785 | 3.2129 | 3.2077
95 | 3.3787 | 3.2128 | 3.2078
95.16667 | 3.3788 | 3.2127 | 3.2079
95.33333 | 3.3789 | 3.2127 | 3.208
95.5 | 3.379 | 3.2126 | 3.2081
95.66667 | 3.3791 | 3.2125 | 3.2082
95.83333 | 3.3793 | 3.2124 | 3.2082
96 | 3.3794 | 3.2123 | 3.2084
96.16667 | 3.3795 | 3.2122 | 3.2084
96.33333 | 3.3796 | 3.2122 | 3.2085
96.5 | 3.3798 | 3.2121 | 3.2086
96.66667 | 3.3799 | 3.212 | 3.2087
96.83333 | 3.38 | 3.2119 | 3.2088
97 | 3.3802 | 3.2118 | 3.2089
97.16667 | 3.3803 | 3.2118 | 3.209
97.33333 | 3.3804 | 3.2117 | 3.209
97.5 | 3.3806 | 3.2116 | 3.2091
97.66667 | 3.3807 | 3.2115 | 3.2092
97.83333 | 3.3808 | 3.2114 | 3.2093
98 | 3.381 | 3.2113 | 3.2094
98.16667 | 3.3811 | 3.2113 | 3.2095
98.33333 | 3.3812 | 3.2112 | 3.2096
98.5 | 3.3814 | 3.2111 | 3.2097
98.66667 | 3.3815 | 3.211 | 3.2098
98.83333 | 3.3817 | 3.2109 | 3.2098
99 | 3.3818 | 3.2108 | 3.2099
99.16667 | 3.3819 | 3.2108 | 3.21
99.33333 | 3.3821 | 3.2107 | 3.2101
99.5 | 3.3822 | 3.2106 | 3.2102
99.66667 | 3.3824 | 3.2105 | 3.2102
99.83333 | 3.3825 | 3.2104 | 3.2103
100 | 3.3826 | 3.2103 | 3.2104 | 50
100.1667 | 3.3827 | 3.2102 | 3.2105
100.3333 | 3.3829 | 3.2102 | 3.2106
100.5 | 3.383 | 3.2101 | 3.2107
100.6667 | 3.3832 | 3.21 | 3.2108
100.8333 | 3.3833 | 3.2099 | 3.2108
101 | 3.3835 | 3.2098 | 3.2109
101.1667 | 3.3836 | 3.2098 | 3.211
101.3333 | 3.3838 | 3.2097 | 3.2111
101.5 | 3.3839 | 3.2096 | 3.2112
101.6667 | 3.3841 | 3.2095 | 3.2113
101.8333 | 3.3842 | 3.2094 | 3.2113
102 | 3.3844 | 3.2093 | 3.2114
102.1667 | 3.3845 | 3.2092 | 3.2115
102.3333 | 3.3846 | 3.2091 | 3.2116
102.5 | 3.3848 | 3.209 | 3.2117
102.6667 | 3.3849 | 3.209 | 3.2118
102.8333 | 3.3851 | 3.2089 | 3.2118
103 | 3.3852 | 3.2088 | 3.2119
103.1667 | 3.3854 | 3.2087 | 3.212
103.3333 | 3.3855 | 3.2086 | 3.2121
103.5 | 3.3857 | 3.2085 | 3.2122
103.6667 | 3.3858 | 3.2084 | 3.2122
103.8333 | 3.386 | 3.2084 | 3.2123
104 | 3.3861 | 3.2082 | 3.2124
104.1667 | 3.3863 | 3.2082 | 3.2125
104.3333 | 3.3864 | 3.2081 | 3.2126
104.5 | 3.3866 | 3.208 | 3.2127
104.6667 | 3.3867 | 3.2079 | 3.2127
104.8333 | 3.3869 | 3.2078 | 3.2128
105 | 3.387 | 3.2077 | 3.2129
105.1667 | 3.3872 | 3.2076 | 3.213
105.3333 | 3.3873 | 3.2076 | 3.2131
105.5 | 3.3875 | 3.2075 | 3.2132
105.6667 | 3.3876 | 3.2074 | 3.2132
105.8333 | 3.3878 | 3.2073 | 3.2133
106 | 3.3879 | 3.2072 | 3.2134
106.1667 | 3.3881 | 3.2071 | 3.2135
106.3333 | 3.3882 | 3.207 | 3.2136
106.5 | 3.3884 | 3.2069 | 3.2136
106.6667 | 3.3885 | 3.2068 | 3.2137
106.8333 | 3.3887 | 3.2067 | 3.2138
107 | 3.3888 | 3.2066 | 3.2139
107.1667 | 3.389 | 3.2066 | 3.2139
107.3333 | 3.3891 | 3.2065 | 3.214
107.5 | 3.3893 | 3.2064 | 3.2141
107.6667 | 3.3894 | 3.2063 | 3.2142
107.8333 | 3.3896 | 3.2062 | 3.2143
108 | 3.3897 | 3.2061 | 3.2144
108.1667 | 3.3899 | 3.206 | 3.2144
108.3333 | 3.39 | 3.2059 | 3.2145
108.5 | 3.3902 | 3.2058 | 3.2146
108.6667 | 3.3903 | 3.2057 | 3.2147
108.8333 | 3.3905 | 3.2056 | 3.2147
109 | 3.3907 | 3.2055 | 3.2148
109.1667 | 3.3908 | 3.2055 | 3.2149
109.3333 | 3.3909 | 3.2054 | 3.215
109.5 | 3.3911 | 3.2053 | 3.2151
109.6667 | 3.3912 | 3.2052 | 3.2152
109.8333 | 3.3914 | 3.2051 | 3.2152
110 | 3.3915 | 3.205 | 3.2153 | 55
110.1667 | 3.3917 | 3.2049 | 3.2154
110.3333 | 3.3918 | 3.2048 | 3.2155
110.5 | 3.392 | 3.2047 | 3.2156
110.6667 | 3.3921 | 3.2046 | 3.2156
110.8333 | 3.3923 | 3.2045 | 3.2157
111 | 3.3924 | 3.2044 | 3.2158
111.1667 | 3.3925 | 3.2043 | 3.2159
111.3333 | 3.3927 | 3.2042 | 3.216
111.5 | 3.3928 | 3.2041 | 3.216
111.6667 | 3.393 | 3.204 | 3.2161
111.8333 | 3.3931 | 3.2039 | 3.2162
112 | 3.3932 | 3.2038 | 3.2163
112.1667 | 3.3934 | 3.2037 | 3.2164
112.3333 | 3.3935 | 3.2036 | 3.2164
112.5 | 3.3937 | 3.2035 | 3.2165
112.6667 | 3.3938 | 3.2034 | 3.2166
112.8333 | 3.394 | 3.2033 | 3.2167
113 | 3.3941 | 3.2032 | 3.2167
113.1667 | 3.3942 | 3.2031 | 3.2168
113.3333 | 3.3944 | 3.203 | 3.2169
113.5 | 3.3945 | 3.203 | 3.217
113.6667 | 3.3946 | 3.2028 | 3.2171
113.8333 | 3.3948 | 3.2027 | 3.2171
114 | 3.3949 | 3.2026 | 3.2172
114.1667 | 3.395 | 3.2026 | 3.2173
114.3333 | 3.3952 | 3.2024 | 3.2174
114.5 | 3.3953 | 3.2023 | 3.2175
114.6667 | 3.3954 | 3.2023 | 3.2176
114.8333 | 3.3956 | 3.2021 | 3.2176
115 | 3.3957 | 3.202 | 3.2177
115.1667 | 3.3958 | 3.2019 | 3.2178
115.3333 | 3.396 | 3.2018 | 3.2179
115.5 | 3.3961 | 3.2017 | 3.218
115.6667 | 3.3962 | 3.2016 | 3.218
115.8333 | 3.3963 | 3.2015 | 3.2181
116 | 3.3965 | 3.2014 | 3.2182
116.1667 | 3.3966 | 3.2013 | 3.2183
116.3333 | 3.3967 | 3.2012 | 3.2183
116.5 | 3.3969 | 3.2011 | 3.2184
116.6667 | 3.397 | 3.201 | 3.2185
116.8333 | 3.3971 | 3.2009 | 3.2186
117 | 3.3972 | 3.2008 | 3.2187
117.1667 | 3.3973 | 3.2007 | 3.2187
117.3333 | 3.3975 | 3.2006 | 3.2188
117.5 | 3.3976 | 3.2005 | 3.2189
117.6667 | 3.3977 | 3.2004 | 3.219
117.8333 | 3.3978 | 3.2003 | 3.2191
118 | 3.3979 | 3.2001 | 3.2192
118.1667 | 3.3981 | 3.2 | 3.2192
118.3333 | 3.3982 | 3.2 | 3.2193
118.5 | 3.3983 | 3.1998 | 3.2194
118.6667 | 3.3984 | 3.1997 | 3.2195
118.8333 | 3.3985 | 3.1996 | 3.2196
119 | 3.3986 | 3.1995 | 3.2196
119.1667 | 3.3988 | 3.1994 | 3.2197
119.3333 | 3.3989 | 3.1993 | 3.2198
119.5 | 3.399 | 3.1992 | 3.2199
119.6667 | 3.3991 | 3.1991 | 3.22
119.8333 | 3.3992 | 3.199 | 3.22
120 | 3.3993 | 3.1989 | 3.2201 | 60
120.1667 | 3.3994 | 3.1987 | 3.2202
120.3333 | 3.3995 | 3.1986 | 3.2203
120.5 | 3.3996 | 3.1985 | 3.2204
120.6667 | 3.3997 | 3.1984 | 3.2205
120.8333 | 3.3998 | 3.1983 | 3.2205
121 | 3.3999 | 3.1982 | 3.2206
121.1667 | 3.4 | 3.1981 | 3.2207
121.3333 | 3.4001 | 3.198 | 3.2208
121.5 | 3.4002 | 3.1978 | 3.2209
121.6667 | 3.4003 | 3.1977 | 3.2209
121.8333 | 3.4004 | 3.1976 | 3.221
122 | 3.4006 | 3.1975 | 3.2211
122.1667 | 3.4006 | 3.1974 | 3.2212
122.3333 | 3.4007 | 3.1973 | 3.2213
122.5 | 3.4008 | 3.1972 | 3.2214
122.6667 | 3.4009 | 3.1971 | 3.2215
122.8333 | 3.401 | 3.1969 | 3.2215
123 | 3.4011 | 3.1968 | 3.2216
123.1667 | 3.4012 | 3.1967 | 3.2217
123.3333 | 3.4013 | 3.1966 | 3.2218
123.5 | 3.4014 | 3.1965 | 3.2219
123.6667 | 3.4015 | 3.1964 | 3.2219
123.8333 | 3.4016 | 3.1963 | 3.222
124 | 3.4017 | 3.1961 | 3.2221
124.1667 | 3.4018 | 3.196 | 3.2222
124.3333 | 3.4019 | 3.1959 | 3.2223
124.5 | 3.402 | 3.1958 | 3.2224
124.6667 | 3.402 | 3.1957 | 3.2224
124.8333 | 3.4021 | 3.1955 | 3.2225
125 | 3.4022 | 3.1954 | 3.2226
125.1667 | 3.4023 | 3.1953 | 3.2227
125.3333 | 3.4024 | 3.1952 | 3.2228
125.5 | 3.4025 | 3.1951 | 3.2229
125.6667 | 3.4025 | 3.195 | 3.223
125.8333 | 3.4026 | 3.1948 | 3.223
126 | 3.4027 | 3.1947 | 3.2231
126.1667 | 3.4028 | 3.1946 | 3.2232
126.3333 | 3.4029 | 3.1945 | 3.2233
126.5 | 3.403 | 3.1944 | 3.2234
126.6667 | 3.403 | 3.1942 | 3.2235
126.8333 | 3.4031 | 3.1941 | 3.2235
127 | 3.4032 | 3.194 | 3.2236
127.1667 | 3.4033 | 3.1939 | 3.2237
127.3333 | 3.4034 | 3.1937 | 3.2238
127.5 | 3.4034 | 3.1936 | 3.2239
127.6667 | 3.4035 | 3.1935 | 3.224
127.8333 | 3.4036 | 3.1934 | 3.2241
128 | 3.4037 | 3.1932 | 3.2242
128.1667 | 3.4037 | 3.1931 | 3.2242
128.3333 | 3.4038 | 3.193 | 3.2243
128.5 | 3.4039 | 3.1929 | 3.2244
128.6667 | 3.404 | 3.1927 | 3.2245
128.8333 | 3.404 | 3.1926 | 3.2246
129 | 3.4041 | 3.1925 | 3.2247
129.1667 | 3.4042 | 3.1923 | 3.2248
129.3333 | 3.4043 | 3.1922 | 3.2249
129.5 | 3.4043 | 3.1921 | 3.2249
129.6667 | 3.4044 | 3.192 | 3.225
129.8333 | 3.4045 | 3.1919 | 3.2251
130 | 3.4045 | 3.1917 | 3.2252 | 65
130.1667 | 3.4046 | 3.1916 | 3.2253
130.3333 | 3.4047 | 3.1914 | 3.2254
130.5 | 3.4047 | 3.1913 | 3.2255
130.6667 | 3.4048 | 3.1912 | 3.2256
130.8333 | 3.4049 | 3.1911 | 3.2257
131 | 3.4049 | 3.1909 | 3.2258
131.1667 | 3.405 | 3.1908 | 3.2258
131.3333 | 3.4051 | 3.1907 | 3.2259
131.5 | 3.4052 | 3.1905 | 3.226
131.6667 | 3.4052 | 3.1904 | 3.2261
131.8333 | 3.4053 | 3.1903 | 3.2262
132 | 3.4053 | 3.1901 | 3.2263
132.1667 | 3.4054 | 3.19 | 3.2264
132.3333 | 3.4055 | 3.1899 | 3.2265
132.5 | 3.4055 | 3.1897 | 3.2266
132.6667 | 3.4056 | 3.1896 | 3.2267
132.8333 | 3.4057 | 3.1895 | 3.2267
133 | 3.4057 | 3.1893 | 3.2268
133.1667 | 3.4058 | 3.1892 | 3.2269
133.3333 | 3.4059 | 3.1891 | 3.227
133.5 | 3.4059 | 3.1889 | 3.2271
133.6667 | 3.406 | 3.1888 | 3.2272
133.8333 | 3.4061 | 3.1886 | 3.2273
134 | 3.4061 | 3.1885 | 3.2274
134.1667 | 3.4062 | 3.1884 | 3.2275
134.3333 | 3.4062 | 3.1882 | 3.2276
134.5 | 3.4063 | 3.1881 | 3.2277
134.6667 | 3.4064 | 3.188 | 3.2278
134.8333 | 3.4064 | 3.1878 | 3.2279
135 | 3.4065 | 3.1877 | 3.228
135.1667 | 3.4065 | 3.1875 | 3.2281
135.3333 | 3.4066 | 3.1874 | 3.2282
135.5 | 3.4066 | 3.1872 | 3.2283
135.6667 | 3.4067 | 3.1871 | 3.2284
135.8333 | 3.4068 | 3.1869 | 3.2284
136 | 3.4068 | 3.1868 | 3.2285
136.1667 | 3.4069 | 3.1867 | 3.2286
136.3333 | 3.407 | 3.1865 | 3.2287
136.5 | 3.407 | 3.1864 | 3.2288
136.6667 | 3.4071 | 3.1862 | 3.2289
136.8333 | 3.4072 | 3.1861 | 3.229
137 | 3.4072 | 3.186 | 3.2291
137.1667 | 3.4073 | 3.1858 | 3.2292
137.3333 | 3.4073 | 3.1856 | 3.2293
137.5 | 3.4074 | 3.1855 | 3.2294
137.6667 | 3.4075 | 3.1853 | 3.2295
137.8333 | 3.4075 | 3.1852 | 3.2296
138 | 3.4076 | 3.185 | 3.2297
138.1667 | 3.4076 | 3.1849 | 3.2298
138.3333 | 3.4077 | 3.1847 | 3.2299
138.5 | 3.4077 | 3.1846 | 3.23
138.6667 | 3.4078 | 3.1845 | 3.2301
138.8333 | 3.4079 | 3.1843 | 3.2302
139 | 3.4079 | 3.1841 | 3.2303
139.1667 | 3.408 | 3.184 | 3.2304
139.3333 | 3.408 | 3.1838 | 3.2305
139.5 | 3.4081 | 3.1837 | 3.2306
139.6667 | 3.4081 | 3.1835 | 3.2307
139.8333 | 3.4082 | 3.1834 | 3.2308
140 | 3.4083 | 3.1832 | 3.2309 | 70
140.1667 | 3.4083 | 3.1831 | 3.231
140.3333 | 3.4084 | 3.1829 | 3.2311
140.5 | 3.4085 | 3.1828 | 3.2312
140.6667 | 3.4085 | 3.1826 | 3.2313
140.8333 | 3.4086 | 3.1824 | 3.2314
141 | 3.4087 | 3.1823 | 3.2315
141.1667 | 3.4087 | 3.1821 | 3.2316
141.3333 | 3.4088 | 3.182 | 3.2317
141.5 | 3.4088 | 3.1818 | 3.2318
141.6667 | 3.4089 | 3.1816 | 3.2319
141.8333 | 3.4089 | 3.1815 | 3.232
142 | 3.409 | 3.1813 | 3.2321
142.1667 | 3.4091 | 3.1811 | 3.2322
142.3333 | 3.4091 | 3.181 | 3.2323
142.5 | 3.4092 | 3.1808 | 3.2324
142.6667 | 3.4093 | 3.1807 | 3.2325
142.8333 | 3.4093 | 3.1805 | 3.2326
143 | 3.4094 | 3.1803 | 3.2327
143.1667 | 3.4094 | 3.1802 | 3.2328
143.3333 | 3.4095 | 3.18 | 3.2329
143.5 | 3.4096 | 3.1798 | 3.233
143.6667 | 3.4096 | 3.1796 | 3.2331
143.8333 | 3.4097 | 3.1795 | 3.2333
144 | 3.4098 | 3.1793 | 3.2334
144.1667 | 3.4098 | 3.1791 | 3.2335
144.3333 | 3.4099 | 3.179 | 3.2336
144.5 | 3.4099 | 3.1788 | 3.2337
144.6667 | 3.41 | 3.1786 | 3.2338
144.8333 | 3.4101 | 3.1785 | 3.2339
145 | 3.4101 | 3.1783 | 3.234
145.1667 | 3.4102 | 3.1781 | 3.2341
145.3333 | 3.4103 | 3.1779 | 3.2342
145.5 | 3.4103 | 3.1777 | 3.2343
145.6667 | 3.4104 | 3.1776 | 3.2344
145.8333 | 3.4105 | 3.1774 | 3.2345
146 | 3.4105 | 3.1772 | 3.2346
146.1667 | 3.4106 | 3.177 | 3.2347
146.3333 | 3.4107 | 3.1768 | 3.2348
146.5 | 3.4107 | 3.1767 | 3.2349
146.6667 | 3.4108 | 3.1765 | 3.235
146.8333 | 3.4109 | 3.1763 | 3.2351
147 | 3.4109 | 3.1761 | 3.2352
147.1667 | 3.411 | 3.1759 | 3.2354
147.3333 | 3.4111 | 3.1757 | 3.2354
147.5 | 3.4111 | 3.1756 | 3.2355
147.6667 | 3.4112 | 3.1754 | 3.2357
147.8333 | 3.4113 | 3.1752 | 3.2358
148 | 3.4113 | 3.175 | 3.2359
148.1667 | 3.4114 | 3.1748 | 3.236
148.3333 | 3.4115 | 3.1746 | 3.2361
148.5 | 3.4115 | 3.1744 | 3.2362
148.6667 | 3.4116 | 3.1742 | 3.2363
148.8333 | 3.4117 | 3.174 | 3.2364
149 | 3.4118 | 3.1738 | 3.2365
149.1667 | 3.4118 | 3.1737 | 3.2366
149.3333 | 3.4119 | 3.1734 | 3.2367
149.5 | 3.412 | 3.1732 | 3.2368
149.6667 | 3.4121 | 3.1731 | 3.2369
149.8333 | 3.4121 | 3.1729 | 3.237
150 | 3.4122 | 3.1727 | 3.2371 | 75
150.1667 | 3.4123 | 3.1725 | 3.2372
150.3333 | 3.4123 | 3.1723 | 3.2373
150.5 | 3.4124 | 3.1721 | 3.2374
150.6667 | 3.4125 | 3.1718 | 3.2376
150.8333 | 3.4125 | 3.1716 | 3.2376
151 | 3.4126 | 3.1715 | 3.2377
151.1667 | 3.4127 | 3.1713 | 3.2378
151.3333 | 3.4128 | 3.171 | 3.2379
151.5 | 3.4129 | 3.1708 | 3.238
151.6667 | 3.4129 | 3.1706 | 3.2382
151.8333 | 3.413 | 3.1704 | 3.2383
152 | 3.4131 | 3.1702 | 3.2384
152.1667 | 3.4132 | 3.17 | 3.2385
152.3333 | 3.4132 | 3.1698 | 3.2386
152.5 | 3.4133 | 3.1695 | 3.2387
152.6667 | 3.4134 | 3.1693 | 3.2388
152.8333 | 3.4135 | 3.1691 | 3.2389
153 | 3.4135 | 3.1689 | 3.239
153.1667 | 3.4136 | 3.1687 | 3.2391
153.3333 | 3.4137 | 3.1684 | 3.2392
153.5 | 3.4138 | 3.1683 | 3.2393
153.6667 | 3.4139 | 3.168 | 3.2394
153.8333 | 3.414 | 3.1678 | 3.2395
154 | 3.414 | 3.1676 | 3.2396
154.1667 | 3.4141 | 3.1674 | 3.2397
154.3333 | 3.4142 | 3.1671 | 3.2398
154.5 | 3.4143 | 3.1669 | 3.2399
154.6667 | 3.4144 | 3.1667 | 3.24
154.8333 | 3.4145 | 3.1665 | 3.2401
155 | 3.4145 | 3.1662 | 3.2402
155.1667 | 3.4146 | 3.166 | 3.2403
155.3333 | 3.4147 | 3.1658 | 3.2404
155.5 | 3.4148 | 3.1655 | 3.2405
155.6667 | 3.4149 | 3.1653 | 3.2406
155.8333 | 3.415 | 3.165 | 3.2407
156 | 3.415 | 3.1648 | 3.2408
156.1667 | 3.4151 | 3.1646 | 3.2409
156.3333 | 3.4152 | 3.1643 | 3.241
156.5 | 3.4153 | 3.1641 | 3.2411
156.6667 | 3.4154 | 3.1638 | 3.2412
156.8333 | 3.4155 | 3.1636 | 3.2413
157 | 3.4156 | 3.1634 | 3.2414
157.1667 | 3.4157 | 3.1631 | 3.2415
157.3333 | 3.4158 | 3.1629 | 3.2416
157.5 | 3.4159 | 3.1626 | 3.2417
157.6667 | 3.416 | 3.1623 | 3.2417
157.8333 | 3.416 | 3.1621 | 3.2419
158 | 3.4161 | 3.1618 | 3.2419
158.1667 | 3.4162 | 3.1616 | 3.242
158.3333 | 3.4163 | 3.1613 | 3.2421
158.5 | 3.4164 | 3.1611 | 3.2422
158.6667 | 3.4165 | 3.1608 | 3.2423
158.8333 | 3.4166 | 3.1606 | 3.2424
159 | 3.4167 | 3.1603 | 3.2425
159.1667 | 3.4168 | 3.16 | 3.2426
159.3333 | 3.4169 | 3.1598 | 3.2427
159.5 | 3.417 | 3.1595 | 3.2428
159.6667 | 3.4171 | 3.1592 | 3.2429
159.8333 | 3.4172 | 3.159 | 3.243
160 | 3.4173 | 3.1587 | 3.2431 | 80
160.1667 | 3.4174 | 3.1584 | 3.2432
160.3333 | 3.4175 | 3.1582 | 3.2433
160.5 | 3.4176 | 3.1579 | 3.2433
160.6667 | 3.4177 | 3.1576 | 3.2434
160.8333 | 3.4178 | 3.1573 | 3.2435
161 | 3.4179 | 3.157 | 3.2436
161.1667 | 3.418 | 3.1568 | 3.2437
161.3333 | 3.4181 | 3.1565 | 3.2438
161.5 | 3.4182 | 3.1562 | 3.2439
161.6667 | 3.4183 | 3.1559 | 3.244
161.8333 | 3.4184 | 3.1556 | 3.244
162 | 3.4185 | 3.1553 | 3.2441
162.1667 | 3.4186 | 3.1551 | 3.2442
162.3333 | 3.4187 | 3.1548 | 3.2443
162.5 | 3.4188 | 3.1545 | 3.2444
162.6667 | 3.419 | 3.1542 | 3.2445
162.8333 | 3.4191 | 3.1539 | 3.2446
163 | 3.4192 | 3.1536 | 3.2447
163.1667 | 3.4193 | 3.1533 | 3.2447
163.3333 | 3.4194 | 3.153 | 3.2448
163.5 | 3.4195 | 3.1527 | 3.2449
163.6667 | 3.4196 | 3.1524 | 3.245
163.8333 | 3.4197 | 3.1521 | 3.2451
164 | 3.4199 | 3.1518 | 3.2452
164.1667 | 3.42 | 3.1515 | 3.2452
164.3333 | 3.4201 | 3.1511 | 3.2453
164.5 | 3.4202 | 3.1508 | 3.2454
164.6667 | 3.4203 | 3.1505 | 3.2455
164.8333 | 3.4204 | 3.1502 | 3.2456
165 | 3.4206 | 3.1499 | 3.2456
165.1667 | 3.4207 | 3.1496 | 3.2457
165.3333 | 3.4208 | 3.1493 | 3.2458
165.5 | 3.4209 | 3.1489 | 3.2459
165.6667 | 3.421 | 3.1486 | 3.246
165.8333 | 3.4212 | 3.1483 | 3.246
166 | 3.4213 | 3.1479 | 3.2461
166.1667 | 3.4214 | 3.1476 | 3.2462
166.3333 | 3.4215 | 3.1473 | 3.2463
166.5 | 3.4216 | 3.1469 | 3.2463
166.6667 | 3.4218 | 3.1466 | 3.2464
166.8333 | 3.4219 | 3.1463 | 3.2465
167 | 3.422 | 3.1459 | 3.2466
167.1667 | 3.4222 | 3.1455 | 3.2466
167.3333 | 3.4223 | 3.1452 | 3.2467
167.5 | 3.4224 | 3.1449 | 3.2468
167.6667 | 3.4225 | 3.1445 | 3.2468
167.8333 | 3.4227 | 3.1441 | 3.2469
168 | 3.4228 | 3.1438 | 3.247
168.1667 | 3.4229 | 3.1434 | 3.2471
168.3333 | 3.4231 | 3.1431 | 3.2472
168.5 | 3.4232 | 3.1427 | 3.2472
168.6667 | 3.4233 | 3.1423 | 3.2473
168.8333 | 3.4235 | 3.142 | 3.2474
169 | 3.4236 | 3.1416 | 3.2474
169.1667 | 3.4237 | 3.1412 | 3.2475
169.3333 | 3.4239 | 3.1408 | 3.2476
169.5 | 3.424 | 3.1405 | 3.2477
169.6667 | 3.4242 | 3.1401 | 3.2477
169.8333 | 3.4243 | 3.1397 | 3.2478
170 | 3.4244 | 3.1393 | 3.2479 | 85
170.1667 | 3.4246 | 3.1389 | 3.2479
170.3333 | 3.4247 | 3.1385 | 3.248
170.5 | 3.4249 | 3.1381 | 3.248
170.6667 | 3.425 | 3.1377 | 3.2481
170.8333 | 3.4252 | 3.1373 | 3.2482
171 | 3.4253 | 3.1369 | 3.2483
171.1667 | 3.4255 | 3.1365 | 3.2483
171.3333 | 3.4256 | 3.1361 | 3.2484
171.5 | 3.4258 | 3.1357 | 3.2485
171.6667 | 3.4259 | 3.1353 | 3.2485
171.8333 | 3.4261 | 3.1349 | 3.2486
172 | 3.4262 | 3.1345 | 3.2486
172.1667 | 3.4264 | 3.1341 | 3.2487
172.3333 | 3.4266 | 3.1337 | 3.2488
172.5 | 3.4267 | 3.1333 | 3.2488
172.6667 | 3.4269 | 3.1329 | 3.2489
172.8333 | 3.427 | 3.1324 | 3.2489
173 | 3.4272 | 3.132 | 3.249
173.1667 | 3.4273 | 3.1316 | 3.2491
173.3333 | 3.4275 | 3.1312 | 3.2491
173.5 | 3.4277 | 3.1308 | 3.2492
173.6667 | 3.4278 | 3.1303 | 3.2492
173.8333 | 3.428 | 3.1299 | 3.2493
174 | 3.4282 | 3.1295 | 3.2493
174.1667 | 3.4283 | 3.1291 | 3.2494
174.3333 | 3.4285 | 3.1287 | 3.2495
174.5 | 3.4287 | 3.1283 | 3.2495
174.6667 | 3.4288 | 3.1279 | 3.2496
174.8333 | 3.429 | 3.1275 | 3.2496
175 | 3.4292 | 3.1271 | 3.2497
175.1667 | 3.4294 | 3.1267 | 3.2497
175.3333 | 3.4295 | 3.1263 | 3.2498
175.5 | 3.4297 | 3.1259 | 3.2498
175.6667 | 3.4299 | 3.1255 | 3.2499
175.8333 | 3.4301 | 3.1251 | 3.2499
176 | 3.4303 | 3.1247 | 3.25
176.1667 | 3.4304 | 3.1243 | 3.2501
176.3333 | 3.4306 | 3.1239 | 3.2501
176.5 | 3.4308 | 3.1235 | 3.2502
176.6667 | 3.431 | 3.1231 | 3.2502
176.8333 | 3.4312 | 3.1227 | 3.2502
177 | 3.4314 | 3.1223 | 3.2502
177.1667 | 3.4316 | 3.1219 | 3.2502
177.3333 | 3.4318 | 3.1216 | 3.2502
177.5 | 3.432 | 3.1212 | 3.2503
177.6667 | 3.4322 | 3.1208 | 3.2503
177.8333 | 3.4324 | 3.1204 | 3.2503
178 | 3.4325 | 3.1201 | 3.2503
178.1667 | 3.4327 | 3.1197 | 3.2504
178.3333 | 3.4329 | 3.1193 | 3.2504
178.5 | 3.4331 | 3.119 | 3.2504
178.6667 | 3.4334 | 3.1186 | 3.2505
178.8333 | 3.4336 | 3.1182 | 3.2505
179 | 3.4338 | 3.1179 | 3.2505
179.1667 | 3.434 | 3.1175 | 3.2505
179.3333 | 3.4342 | 3.1171 | 3.2506
179.5 | 3.4344 | 3.1168 | 3.2506
179.6667 | 3.4346 | 3.1164 | 3.2506
179.8333 | 3.4348 | 3.116 | 3.2507
180 | 3.4351 | 3.1157 | 3.2507 | 90
180.1667 | 3.4353 | 3.1153 | 3.2507
180.3333 | 3.4355 | 3.1149 | 3.2507
180.5 | 3.4357 | 3.1146 | 3.2508
180.6667 | 3.436 | 3.1142 | 3.2508
180.8333 | 3.4362 | 3.1138 | 3.2508
181 | 3.4364 | 3.1135 | 3.2509
181.1667 | 3.4366 | 3.1131 | 3.2509
181.3333 | 3.4369 | 3.1127 | 3.2509
181.5 | 3.4371 | 3.1123 | 3.2509
181.6667 | 3.4374 | 3.1119 | 3.251
181.8333 | 3.4376 | 3.1116 | 3.251
182 | 3.4379 | 3.1112 | 3.251
182.1667 | 3.4381 | 3.1108 | 3.251
182.3333 | 3.4383 | 3.1104 | 3.2511
182.5 | 3.4386 | 3.11 | 3.2511
182.6667 | 3.4389 | 3.1096 | 3.2511
182.8333 | 3.4391 | 3.1092 | 3.2511
183 | 3.4394 | 3.1088 | 3.2512
183.1667 | 3.4397 | 3.1084 | 3.2512
183.3333 | 3.4399 | 3.1079 | 3.2512
183.5 | 3.4402 | 3.1075 | 3.2512
183.6667 | 3.4405 | 3.1071 | 3.2512
183.8333 | 3.4407 | 3.1067 | 3.2513
184 | 3.441 | 3.1062 | 3.2513
184.1667 | 3.4413 | 3.1058 | 3.2513
184.3333 | 3.4416 | 3.1053 | 3.2514
184.5 | 3.4419 | 3.1049 | 3.2514
184.6667 | 3.4421 | 3.1044 | 3.2514
184.8333 | 3.4424 | 3.1039 | 3.2514
185 | 3.4427 | 3.1034 | 3.2514
185.1667 | 3.443 | 3.103 | 3.2515
185.3333 | 3.4433 | 3.1025 | 3.2515
185.5 | 3.4436 | 3.102 | 3.2515
185.6667 | 3.4439 | 3.1015 | 3.2515
185.8333 | 3.4443 | 3.101 | 3.2515
186 | 3.4446 | 3.1004 | 3.2516
186.1667 | 3.4449 | 3.0999 | 3.2516
186.3333 | 3.4452 | 3.0993 | 3.2516
186.5 | 3.4455 | 3.0988 | 3.2516
186.6667 | 3.4459 | 3.0982 | 3.2516
186.8333 | 3.4462 | 3.0976 | 3.2517
187 | 3.4465 | 3.0971 | 3.2517
187.1667 | 3.4469 | 3.0965 | 3.2517
187.3333 | 3.4472 | 3.0959 | 3.2517
187.5 | 3.4476 | 3.0952 | 3.2517
187.6667 | 3.4479 | 3.0946 | 3.2518
187.8333 | 3.4483 | 3.094 | 3.2518
188 | 3.4487 | 3.0933 | 3.2518
188.1667 | 3.449 | 3.0926 | 3.2518
188.3333 | 3.4494 | 3.092 | 3.2518
188.5 | 3.4498 | 3.0913 | 3.2518
188.6667 | 3.4502 | 3.0905 | 3.2518
188.8333 | 3.4505 | 3.0898 | 3.2519
189 | 3.451 | 3.0891 | 3.2519
189.1667 | 3.4514 | 3.0883 | 3.2519
189.3333 | 3.4518 | 3.0875 | 3.2519
189.5 | 3.4522 | 3.0867 | 3.2519
189.6667 | 3.4526 | 3.0859 | 3.2519
189.8333 | 3.453 | 3.0851 | 3.2519
190 | 3.4535 | 3.0842 | 3.252 | 95
190.1667 | 3.4539 | 3.0833 | 3.252
190.3333 | 3.4543 | 3.0824 | 3.252
190.5 | 3.4548 | 3.0815 | 3.252
190.6667 | 3.4553 | 3.0806 | 3.252
190.8333 | 3.4558 | 3.0796 | 3.252
191 | 3.4562 | 3.0786 | 3.252
191.1667 | 3.4567 | 3.0776 | 3.252
191.3333 | 3.4572 | 3.0765 | 3.2521
191.5 | 3.4577 | 3.0754 | 3.2521
191.6667 | 3.4582 | 3.0743 | 3.2521
191.8333 | 3.4587 | 3.0731 | 3.2521
192 | 3.4593 | 3.0719 | 3.2521
192.1667 | 3.4598 | 3.0707 | 3.2521
192.3333 | 3.4604 | 3.0695 | 3.2521
192.5 | 3.4609 | 3.0681 | 3.2521
192.6667 | 3.4615 | 3.0668 | 3.2521
192.8333 | 3.4621 | 3.0654 | 3.2522
193 | 3.4627 | 3.0639 | 3.2522
193.1667 | 3.4633 | 3.0625 | 3.2522
193.3333 | 3.4639 | 3.0609 | 3.2522
193.5 | 3.4646 | 3.0594 | 3.2522
193.6667 | 3.4652 | 3.0577 | 3.2522
193.8333 | 3.4659 | 3.056 | 3.2522
194 | 3.4666 | 3.0543 | 3.2522
194.1667 | 3.4673 | 3.0525 | 3.2522
194.3333 | 3.468 | 3.0506 | 3.2522
194.5 | 3.4687 | 3.0487 | 3.2522
194.6667 | 3.4695 | 3.0467 | 3.2522
194.8333 | 3.4702 | 3.0447 | 3.2522
195 | 3.471 | 3.0426 | 3.2522
195.1667 | 3.4718 | 3.0404 | 3.2523
195.3333 | 3.4726 | 3.0382 | 3.2523
195.5 | 3.4735 | 3.0359 | 3.2523
195.6667 | 3.4744 | 3.0335 | 3.2523
195.8333 | 3.4753 | 3.0311 | 3.2523
196 | 3.4762 | 3.0285 | 3.2523
196.1667 | 3.4772 | 3.0259 | 3.2523
196.3333 | 3.4782 | 3.0233 | 3.2523
196.5 | 3.4792 | 3.0205 | 3.2523
196.6667 | 3.4802 | 3.0177 | 3.2523
196.8333 | 3.4813 | 3.0148 | 3.2523
197 | 3.4824 | 3.0118 | 3.2523
197.1667 | 3.4836 | 3.0088 | 3.2523
197.3333 | 3.4848 | 3.0056 | 3.2523
197.5 | 3.4861 | 3.0024 | 3.2523
197.6667 | 3.4873 | 2.9991 | 3.2523
197.8333 | 3.4887 | 2.9957 | 3.2523
198 | 3.49 | 2.9922 | 3.2523
198.1667 | 3.4915 | 2.9886 | 3.2523
198.3333 | 3.493 | 2.985 | 3.2523
198.5 | 3.4945 | 2.9812 | 3.2523
198.6667 | 3.4962 | 2.9773 | 3.2523
198.8333 | 3.4979 | 2.9734 | 3.2538
199 | 3.4997 | 2.9693 | 3.2563
199.1667 | 3.5015 | 2.9651 | 3.26
199.3333 | 3.5035 | 2.9608 | 3.2656
199.5 | 3.5055 | 2.9563 | 3.2738
199.6558 | 3.5077 | 2.9497 | 3.2871 | 100

## Discharge Data
þÿJob Name: test1
Operator Name: mint
Battery ID: DUT1
Channel #001
Running Test Flow: C:\Users\benderf\Desktop\MS7532test\cylindrical battery\Measurements for control group\7.14.20 cylindrical battery room temp (22 deg C)\71420 battery discharge 22 Cel.btf
Real Time (min) | Real Time | PC Date and Time | Test Name | Cycle Count | Loop #1 | Loop #2 | Loop #3 | Loop #4 | V | I | V IR | I IR | V AVG | I AVG | AUX V1 | AUX V2 | TEMP1 | TEMP2 | TEMP3 | TEMP4 | TEMP5 | TEMP6 | TEMP7 | TEMP8 | dV/dI | dV/dt | dI/dt | dT/dt | Power (W) | Capacity (Ah) | Energy (Wh) | AC IR (mOhms) | Notes
0.1666667 | 10 | Tue Jul 14 13:20:44 CDT 2020 | discharge3V4n0A03 | 1 | 0 | 0 | 0 | 0 | 3.2873 | -0.9716 | -0.0018 | -0.0132 | 3.2871 | -0.9651 | -0.0003 | -0.0003 | 21.3969 | -55 | -55 | -55 | -55 | -55 | -55 | -55 | 0 | 0 | 0.019601583 | 0 | -3.2643447 | -0.002698924 | -0.008869283 | 0
0.3333333 | 20 | Tue Jul 14 13:20:54 CDT 2020 | discharge3V4n0A03 | 1 | 0 | 0 | 0 | 0 | 3.2741 | -0.9965 | -0.0018 | -0.0027 | 3.2738 | -0.9925 | -0.0003 | -0.0003 | 21.4153 | -55 | -55 | -55 | -55 | -55 | -55 | -55 | 0.4976286 | -0.0032520294 | -0.0065350533 | 0 | -3.2592683 | -0.005467093 | -0.017932424 | 0
0.5 | 30 | Tue Jul 14 13:21:04 CDT 2020 | discharge3V4n0A03 | 1 | 0 | 0 | 0 | 0 | 3.2659 | -0.9964 | -0.0019 | -0.0029 | 3.2656 | -0.9925 | -0.0003 | -0.0003 | 21.4256 | -55 | -55 | -55 | -55 | -55 | -55 | -55 | 0 | 0 | 0.009801388 | 0 | -3.2490468 | -0.008234945 | -0.02697204 | 0
0.6666667 | 40 | Tue Jul 14 13:21:14 CDT 2020 | discharge3V4n0A03 | 1 | 0 | 0 | 0 | 0 | 3.2603 | -0.9965 | -0.0019 | -0.0028 | 3.26 | -0.9925 | -0.0003 | -0.0003 | 21.432 | -55 | -55 | -55 | -55 | -55 | -55 | -55 | 0 | 0 | -0.0032675266 | 0 | -3.2477021 | -0.011003026 | -0.035996918 | 0
0.8333333 | 50 | Tue Jul 14 13:21:24 CDT 2020 | discharge3V4n0A03 | 1 | 0 | 0 | 0 | 0 | 3.2566 | -0.9965 | -0.0019 | -0.0027 | 3.2563 | -0.9925 | -0.0003 | -0.0003 | 21.4365 | -55 | -55 | -55 | -55 | -55 | -55 | -55 | 0.99689835 | 0.0065135956 | 0.006533861 | 0 | -3.242493 | -0.013770996 | -0.045010913 | 0
1 | 60 | Tue Jul 14 13:21:34 CDT 2020 | discharge3V4n0A03 | 1 | 0 | 0 | 0 | 0 | 3.2541 | -0.9965 | -0.0019 | -0.0029 | 3.2538 | -0.9925 | -0.0003 | -0.0003 | 21.4403 | -55 | -55 | -55 | -55 | -55 | -55 | -55 | 0.9967165 | -0.0032567978 | -0.0032675266 | 0 | -3.2430422 | -0.01653918 | -0.054018803 | 0
1.166667 | 70 | Tue Jul 14 13:21:44 CDT 2020 | discharge3V4n0A03 | 1 | 0 | 0 | 0 | 0 | 3.2525 | -0.9965 | -0.0019 | -0.0027 | 3.2522 | -0.9925 | -0.0003 | -0.0003 | 21.4436 | -55 | -55 | -55 | -55 | -55 | -55 | -55 | 0.11076424 | -0.0032567978 | -0.029402971 | 0 | -3.2408438 | -0.019307189 | -0.0630218 | 0
1.333333 | 80 | Tue Jul 14 13:21:54 CDT 2020 | discharge3V4n0A03 | 1 | 0 | 0 | 0 | 0 | 3.2516 | -0.9965 | -0.0019 | -0.0027 | 3.2512 | -0.9925 | -0.0003 | -0.0003 | 21.447 | -55 | -55 | -55 | -55 | -55 | -55 | -55 | -0.3987448 | 0.0065135956 | -0.016335249 | 0 | -3.2396643 | -0.022075333 | -0.07202246 | 0
1.5 | 90 | Tue Jul 14 13:22:04 CDT 2020 | discharge3V4n0A03 | 1 | 0 | 0 | 0 | 0 | 3.251 | -0.9965 | -0.0019 | -0.0027 | 3.2507 | -0.9925 | -0.0003 | -0.0003 | 21.4507 | -55 | -55 | -55 | -55 | -55 | -55 | -55 | 0 | 0 | 0 | 0 | -3.2397087 | -0.024843488 | -0.081021786 | 0
1.666667 | 100 | Tue Jul 14 13:22:14 CDT 2020 | discharge3V4n0A03 | 1 | 0 | 0 | 0 | 0 | 3.2507 | -0.9965 | -0.0019 | -0.0026 | 3.2504 | -0.9925 | -0.0003 | -0.0003 | 21.4541 | -55 | -55 | -55 | -55 | -55 | -55 | -55 | -0.33231968 | 0.0032567978 | -0.009800196 | 0 | -3.2400775 | -0.027611544 | -0.090019844 | 0
1.833333 | 110 | Tue Jul 14 13:22:24 CDT 2020 | discharge3V4n0A03 | 1 | 0 | 0 | 0 | 0 | 3.2505 | -0.9965 | -0.0019 | -0.0027 | 3.2502 | -0.9925 | -0.0003 | -0.0003 | 21.4575 | -55 | -55 | -55 | -55 | -55 | -55 | -55 | 0.49808428 | 0.006508827 | 0.013067722 | 0 | -3.2384846 | -0.03037974 | -0.099018104 | 0
2 | 120 | Tue Jul 14 13:22:34 CDT 2020 | discharge3V4n0A03 | 1 | 0 | 0 | 0 | 0 | 3.2505 | -0.9965 | -0.0019 | -0.0027 | 3.2502 | -0.9925 | -0.0003 | -0.0003 | 21.4609 | -55 | -55 | -55 | -55 | -55 | -55 | -55 | 0 | 0.0032567978 | 0 | 0 | -3.2395463 | -0.03314787 | -0.10801592 | 0
2.166667 | 130 | Tue Jul 14 13:22:44 CDT 2020 | discharge3V4n0A03 | 1 | 0 | 0 | 0 | 0 | 3.2505 | -0.9964 | -0.0019 | -0.0028 | 3.2502 | -0.9925 | -0.0003 | -0.0003 | 21.4644 | -55 | -55 | -55 | -55 | -55 | -55 | -55 | 0.9952572 | -0.0032520294 | -0.0032675266 | 0 | -3.239753 | -0.035915732 | -0.117012896 | 0
2.333333 | 140 | Tue Jul 14 13:22:54 CDT 2020 | discharge3V4n0A03 | 1 | 0 | 0 | 0 | 0 | 3.2506 | -0.9966 | -0.0018 | -0.0025 | 3.2502 | -0.9925 | -0.0003 | -0.0003 | 21.4673 | -55 | -55 | -55 | -55 | -55 | -55 | -55 | 1.9919738 | -0.006508827 | -0.0032675266 | 0 | -3.239753 | -0.038684018 | -0.12601139 | 0
2.5 | 150 | Tue Jul 14 13:23:04 CDT 2020 | discharge3V4n0A03 | 1 | 0 | 0 | 0 | 0 | 3.2506 | -0.9965 | -0.0019 | -0.0026 | 3.2503 | -0.9925 | -0.0003 | -0.0003 | 21.4704 | -55 | -55 | -55 | -55 | -55 | -55 | -55 | 0 | 0 | -0.0032675266 | 0 | -3.2400775 | -0.041452125 | -0.13500892 | 0
2.666667 | 160 | Tue Jul 14 13:23:14 CDT 2020 | discharge3V4n0A03 | 1 | 0 | 0 | 0 | 0 | 3.2507 | -0.9966 | -0.0019 | -0.0025 | 3.2504 | -0.9925 | -0.0003 | -0.0003 | 21.4745 | -55 | -55 | -55 | -55 | -55 | -55 | -55 | -1.9927007 | 0.006508827 | -0.0032663345 | 0 | -3.241464 | -0.044220485 | -0.14400771 | 0
2.833333 | 170 | Tue Jul 14 13:23:24 CDT 2020 | discharge3V4n0A03 | 1 | 0 | 0 | 0 | 0 | 3.2508 | -0.9965 | -0.0019 | -0.0026 | 3.2505 | -0.9925 | -0.0003 | -0.0003 | 21.4789 | -55 | -55 | -55 | -55 | -55 | -55 | -55 | 0.110602066 | -0.0032520294 | -0.029402971 | 0 | -3.2397087 | -0.04698849 | -0.15300572 | 0
3 | 180 | Tue Jul 14 13:23:34 CDT 2020 | discharge3V4n0A03 | 1 | 0 | 0 | 0 | 0 | 3.2509 | -0.9965 | -0.0019 | -0.0027 | 3.2506 | -0.9925 | -0.0003 | -0.0003 | 21.4832 | -55 | -55 | -55 | -55 | -55 | -55 | -55 | 0 | 0 | -0.0065350533 | 0 | -3.240933 | -0.04975659 | -0.16200432 | 0
3.166667 | 190 | Tue Jul 14 13:23:44 CDT 2020 | discharge3V4n0A03 | 1 | 0 | 0 | 0 | 0 | 3.251 | -0.9965 | -0.0018 | -0.0028 | 3.2507 | -0.9925 | -0.0003 | -0.0003 | 21.4872 | -55 | -55 | -55 | -55 | -55 | -55 | -55 | -0.49844918 | 0.0032567978 | -0.006533861 | 0 | -3.2416263 | -0.05252471 | -0.17100321 | 0
3.333333 | 200 | Tue Jul 14 13:23:54 CDT 2020 | discharge3V4n0A03 | 1 | 0 | 0 | 0 | 0 | 3.2511 | -0.9966 | -0.0018 | -0.0026 | 3.2508 | -0.9925 | -0.0003 | -0.0003 | 21.4908 | -55 | -55 | -55 | -55 | -55 | -55 | -55 | 0.99708027 | -0.0032567978 | -0.0032663345 | 0 | -3.240033 | -0.055292968 | -0.18000267 | 0
3.5 | 210 | Tue Jul 14 13:24:04 CDT 2020 | discharge3V4n0A03 | 1 | 0 | 0 | 0 | 0 | 3.2512 | -0.9965 | -0.0018 | -0.0026 | 3.2509 | -0.9925 | -0.0003 | -0.0003 | 21.4947 | -55 | -55 | -55 | -55 | -55 | -55 | -55 | 0 | 0.0032567978 | 0 | 0 | -3.240564 | -0.058061093 | -0.18900211 | 0
3.666667 | 220 | Tue Jul 14 13:24:14 CDT 2020 | discharge3V4n0A03 | 1 | 0 | 0 | 0 | 0 | 3.2513 | -0.9965 | -0.0018 | -0.0026 | 3.251 | -0.9925 | -0.0003 | -0.0003 | 21.4994 | -55 | -55 | -55 | -55 | -55 | -55 | -55 | 0.33183312 | -0.0032520294 | -0.009800196 | 0 | -3.2407265 | -0.06082913 | -0.19800164 | 0
3.833333 | 230 | Tue Jul 14 13:24:24 CDT 2020 | discharge3V4n0A03 | 1 | 0 | 0 | 0 | 0 | 3.2513 | -0.9965 | -0.0018 | -0.0028 | 3.251 | -0.9925 | -0.0003 | -0.0003 | 21.5037 | -55 | -55 | -55 | -55 | -55 | -55 | -55 | 0 | 0 | -0.016335249 | 0 | -3.243382 | -0.0635972 | -0.20700166 | 0
4 | 240 | Tue Jul 14 13:24:34 CDT 2020 | discharge3V4n0A03 | 1 | 0 | 0 | 0 | 0 | 3.2514 | -0.9965 | -0.0018 | -0.0027 | 3.2511 | -0.9925 | -0.0003 | -0.0003 | 21.5072 | -55 | -55 | -55 | -55 | -55 | -55 | -55 | -0.124424174 | -0.0032520294 | 0.026136637 | 0 | -3.2396643 | -0.06636515 | -0.21600182 | 0
4.166667 | 250 | Tue Jul 14 13:24:44 CDT 2020 | discharge3V4n0A03 | 1 | 0 | 0 | 0 | 0 | 3.2515 | -0.9965 | -0.0018 | -0.0029 | 3.2512 | -0.9925 | -0.0003 | -0.0003 | 21.5095 | -55 | -55 | -55 | -55 | -55 | -55 | -55 | 0 | 0 | -0.013067722 | 0 | -3.242113 | -0.06913316 | -0.2250024 | 0
4.333333 | 260 | Tue Jul 14 13:24:54 CDT 2020 | discharge3V4n0A03 | 1 | 0 | 0 | 0 | 0 | 3.2516 | -0.9965 | -0.0018 | -0.0027 | 3.2513 | -0.9925 | -0.0003 | -0.0003 | 21.5127 | -55 | -55 | -55 | -55 | -55 | -55 | -55 | -0.49854013 | 0.0032567978 | -0.006532669 | 0 | -3.240682 | -0.07190129 | -0.2340032 | 0
4.5 | 270 | Tue Jul 14 13:25:04 CDT 2020 | discharge3V4n0A03 | 1 | 0 | 0 | 0 | 0 | 3.2516 | -0.9965 | -0.0018 | -0.0028 | 3.2514 | -0.9925 | -0.0003 | -0.0003 | 21.5175 | -55 | -55 | -55 | -55 | -55 | -55 | -55 | 0 | 0 | -0.0032675266 | 0 | -3.241582 | -0.07466928 | -0.2430042 | 0
4.666667 | 280 | Tue Jul 14 13:25:14 CDT 2020 | discharge3V4n0A03 | 1 | 0 | 0 | 0 | 0 | 3.2517 | -0.9966 | -0.0018 | -0.0026 | 3.2514 | -0.9925 | -0.0003 | -0.0003 | 21.5216 | -55 | -55 | -55 | -55 | -55 | -55 | -55 | 0 | 0 | -0.006533861 | 0 | -3.241213 | -0.07743744 | -0.25200593 | 0
4.833333 | 290 | Tue Jul 14 13:25:24 CDT 2020 | discharge3V4n0A03 | 1 | 0 | 0 | 0 | 0 | 3.2518 | -0.9965 | -0.0018 | -0.0029 | 3.2515 | -0.9925 | -0.0003 | -0.0003 | 21.5262 | -55 | -55 | -55 | -55 | -55 | -55 | -55 | -0.49844918 | -0.0032567978 | 0.006533861 | 0 | -3.2399886 | -0.08020548 | -0.2610079 | 0
5 | 300 | Tue Jul 14 13:25:34 CDT 2020 | discharge3V4n0A03 | 1 | 0 | 0 | 0 | 0 | 3.2519 | -0.9965 | -0.0019 | -0.0028 | 3.2515 | -0.9925 | -0.0003 | -0.0003 | 21.5293 | -55 | -55 | -55 | -55 | -55 | -55 | -55 | 0 | 0 | -0.0032675266 | 0 | -3.2417443 | -0.08297342 | -0.2700095 | 0
5.166667 | 310 | Tue Jul 14 13:25:44 CDT 2020 | discharge3V4n0A03 | 1 | 0 | 0 | 0 | 0 | 3.2519 | -0.9965 | -0.0018 | -0.0028 | 3.2516 | -0.9925 | -0.0003 | -0.0003 | 21.5335 | -55 | -55 | -55 | -55 | -55 | -55 | -55 | -0.09954388 | -0.0032520294 | 0.032669306 | 0 | -3.2353702 | -0.085741356 | -0.27901086 | 0
5.333333 | 320 | Tue Jul 14 13:25:54 CDT 2020 | discharge3V4n0A03 | 1 | 0 | 0 | 0 | 0 | 3.252 | -0.9965 | -0.0018 | -0.0027 | 3.2516 | -0.9925 | -0.0003 | -0.0003 | 21.5373 | -55 | -55 | -55 | -55 | -55 | -55 | -55 | 0.9967165 | -0.0032567978 | -0.0032675266 | 0 | -3.2413752 | -0.088509336 | -0.288013 | 0
5.5 | 330 | Tue Jul 14 13:26:04 CDT 2020 | discharge3V4n0A03 | 1 | 0 | 0 | 0 | 0 | 3.252 | -0.9965 | -0.0018 | -0.0026 | 3.2517 | -0.9925 | -0.0003 | -0.0003 | 21.5401 | -55 | -55 | -55 | -55 | -55 | -55 | -55 | 0.09968256 | -0.0032567978 | -0.03267169 | 0 | -3.2461562 | -0.091277406 | -0.29701498 | 0
5.666667 | 340 | Tue Jul 14 13:26:14 CDT 2020 | discharge3V4n0A03 | 1 | 0 | 0 | 0 | 0 | 3.252 | -0.9965 | -0.0018 | -0.0027 | 3.2517 | -0.9925 | -0.0003 | -0.0003 | 21.5443 | -55 | -55 | -55 | -55 | -55 | -55 | -55 | 0 | 0 | -0.009800196 | 0 | -3.2408438 | -0.09404541 | -0.30601722 | 0
5.833333 | 350 | Tue Jul 14 13:26:24 CDT 2020 | discharge3V4n0A03 | 1 | 0 | 0 | 0 | 0 | 3.2521 | -0.9965 | -0.0018 | -0.0025 | 3.2518 | -0.9925 | -0.0003 | -0.0003 | 21.5479 | -55 | -55 | -55 | -55 | -55 | -55 | -55 | 0 | 0 | -0.0065350533 | 0 | -3.2422311 | -0.09681328 | -0.315019 | 0
6 | 360 | Tue Jul 14 13:26:34 CDT 2020 | discharge3V4n0A03 | 1 | 0 | 0 | 0 | 0 | 3.2521 | -0.9965 | -0.0018 | -0.0027 | 3.2518 | -0.9925 | -0.0003 | -0.0003 | 21.5523 | -55 | -55 | -55 | -55 | -55 | -55 | -55 | -0.24922459 | -0.0032567978 | 0.013067722 | 0 | -3.2371256 | -0.09958129 | -0.3240209 | 0
6.166667 | 370 | Tue Jul 14 13:26:44 CDT 2020 | discharge3V4n0A03 | 1 | 0 | 0 | 0 | 0 | 3.2522 | -0.9965 | -0.0018 | -0.0025 | 3.2519 | -0.9925 | -0.0003 | -0.0003 | 21.5579 | -55 | -55 | -55 | -55 | -55 | -55 | -55 | 0.22992507 | -0.009765625 | -0.042473078 | 0 | -3.2481189 | -0.10234937 | -0.33302325 | 0
6.333333 | 380 | Tue Jul 14 13:26:54 CDT 2020 | discharge3V4n0A03 | 1 | 0 | 0 | 0 | 0 | 3.2522 | -0.9964 | -0.0018 | -0.0026 | 3.2519 | -0.9925 | -0.0003 | -0.0003 | 21.5632 | -55 | -55 | -55 | -55 | -55 | -55 | -55 | 0 | 0 | -0.006533861 | 0 | -3.2416997 | -0.10511718 | -0.3420248 | 0
6.5 | 390 | Tue Jul 14 13:27:04 CDT 2020 | discharge3V4n0A03 | 1 | 0 | 0 | 0 | 0 | 3.2523 | -0.9965 | -0.0018 | -0.0027 | 3.2519 | -0.9925 | -0.0003 | -0.0003 | 21.5674 | -55 | -55 | -55 | -55 | -55 | -55 | -55 | -0.99616855 | 0.006508827 | -0.006533861 | 0 | -3.2429245 | -0.10788526 | -0.35102734 | 0
6.666667 | 400 | Tue Jul 14 13:27:14 CDT 2020 | discharge3V4n0A03 | 1 | 0 | 0 | 0 | 0 | 3.2523 | -0.9965 | -0.0018 | -0.0026 | 3.252 | -0.9925 | -0.0003 | -0.0003 | 21.5715 | -55 | -55 | -55 | -55 | -55 | -55 | -55 | -0.9956204 | 0.0032520294 | -0.0032663345 | 0 | -3.2413304 | -0.11065331 | -0.36003032 | 0
6.833333 | 410 | Tue Jul 14 13:27:24 CDT 2020 | discharge3V4n0A03 | 1 | 0 | 0 | 0 | 0 | 3.2523 | -0.9965 | -0.0018 | -0.0027 | 3.252 | -0.9925 | -0.0003 | -0.0003 | 21.5761 | -55 | -55 | -55 | -55 | -55 | -55 | -55 | 0 | -0.0032520294 | 0 | 0 | -3.2411685 | -0.11342141 | -0.3690332 | 0
7 | 420 | Tue Jul 14 13:27:34 CDT 2020 | discharge3V4n0A03 | 1 | 0 | 0 | 0 | 0 | 3.2523 | -0.9965 | -0.0018 | -0.0026 | 3.252 | -0.9925 | -0.0003 | -0.0003 | 21.5803 | -55 | -55 | -55 | -55 | -55 | -55 | -55 | 0 | 0 | 0 | 0 | -3.2416997 | -0.11618951 | -0.37803614 | 0
7.166667 | 430 | Tue Jul 14 13:27:44 CDT 2020 | discharge3V4n0A03 | 1 | 0 | 0 | 0 | 0 | 3.2524 | -0.9965 | -0.0018 | -0.0027 | 3.2521 | -0.9925 | -0.0003 | -0.0003 | 21.5849 | -55 | -55 | -55 | -55 | -55 | -55 | -55 | 0 | 0.006508827 | 0 | 0 | -3.2423933 | -0.11895735 | -0.38703835 | 0
7.333333 | 440 | Tue Jul 14 13:27:54 CDT 2020 | discharge3V4n0A03 | 1 | 0 | 0 | 0 | 0 | 3.2524 | -0.9965 | -0.0018 | -0.0027 | 3.2521 | -0.9925 | -0.0003 | -0.0003 | 21.5879 | -55 | -55 | -55 | -55 | -55 | -55 | -55 | -0.33227926 | 0.0032567978 | -0.009801388 | 0 | -3.2422311 | -0.12172537 | -0.3960413 | 0
7.5 | 450 | Tue Jul 14 13:28:04 CDT 2020 | discharge3V4n0A03 | 1 | 0 | 0 | 0 | 0 | 3.2524 | -0.9966 | -0.0018 | -0.0025 | 3.2521 | -0.9925 | -0.0003 | -0.0003 | 21.5911 | -55 | -55 | -55 | -55 | -55 | -55 | -55 | 0 | 0 | 0.016335249 | 0 | -3.2407992 | -0.12449354 | -0.4050449 | 0
7.666667 | 460 | Tue Jul 14 13:28:14 CDT 2020 | discharge3V4n0A03 | 1 | 0 | 0 | 0 | 0 | 3.2524 | -0.9965 | -0.0018 | -0.0027 | 3.2521 | -0.9925 | -0.0003 | -0.0003 | 21.5946 | -55 | -55 | -55 | -55 | -55 | -55 | -55 | 0.99616855 | -0.006508827 | -0.006533861 | 0 | -3.2416997 | -0.12726165 | -0.41404808 | 0
7.833333 | 470 | Tue Jul 14 13:28:24 CDT 2020 | discharge3V4n0A03 | 1 | 0 | 0 | 0 | 0 | 3.2525 | -0.9965 | -0.0018 | -0.0028 | 3.2522 | -0.9925 | -0.0003 | -0.0003 | 21.5994 | -55 | -55 | -55 | -55 | -55 | -55 | -55 | 0.4976286 | -0.0032520294 | -0.0065350533 | 0 | -3.2422311 | -0.13002995 | -0.42305136 | 0
8 | 480 | Tue Jul 14 13:28:34 CDT 2020 | discharge3V4n0A03 | 1 | 0 | 0 | 0 | 0 | 3.2525 | -0.9965 | -0.0019 | -0.0026 | 3.2522 | -0.9925 | -0.0003 | -0.0003 | 21.6043 | -55 | -55 | -55 | -55 | -55 | -55 | -55 | -0.33227926 | 0.0032567978 | -0.009801388 | 0 | -3.2425556 | -0.13279822 | -0.4320547 | 0
8.166667 | 490 | Tue Jul 14 13:28:44 CDT 2020 | discharge3V4n0A03 | 1 | 0 | 0 | 0 | 0 | 3.2525 | -0.9964 | -0.0019 | -0.0028 | 3.2522 | -0.9925 | -0.0003 | -0.0003 | 21.6085 | -55 | -55 | -55 | -55 | -55 | -55 | -55 | 0.6641528 | 0.006508827 | 0.009800196 | 0 | -3.2404304 | -0.13556634 | -0.4410574 | 0
8.333333 | 500 | Tue Jul 14 13:28:54 CDT 2020 | discharge3V4n0A03 | 1 | 0 | 0 | 0 | 0 | 3.2525 | -0.9966 | -0.0018 | -0.0027 | 3.2522 | -0.9925 | -0.0003 | -0.0003 | 21.6117 | -55 | -55 | -55 | -55 | -55 | -55 | -55 | -0.12460662 | -0.0032567978 | 0.026136637 | 0 | -3.2407992 | -0.13833472 | -0.4500612 | 0
8.5 | 510 | Tue Jul 14 13:29:04 CDT 2020 | discharge3V4n0A03 | 1 | 0 | 0 | 0 | 0 | 3.2525 | -0.9965 | -0.0018 | -0.0026 | 3.2522 | -0.9925 | -0.0003 | -0.0003 | 21.6143 | -55 | -55 | -55 | -55 | -55 | -55 | -55 | 0 | 0 | 0.019601583 | 0 | -3.2376115 | -0.14110298 | -0.45906463 | 0
8.666667 | 520 | Tue Jul 14 13:29:14 CDT 2020 | discharge3V4n0A03 | 1 | 0 | 0 | 0 | 0 | 3.2526 | -0.9965 | -0.0018 | -0.0028 | 3.2522 | -0.9925 | -0.0003 | -0.0003 | 21.6195 | -55 | -55 | -55 | -55 | -55 | -55 | -55 | 0 | 0 | 0 | 0 | -3.2420242 | -0.14387134 | -0.4680684 | 0
8.833333 | 530 | Tue Jul 14 13:29:24 CDT 2020 | discharge3V4n0A03 | 1 | 0 | 0 | 0 | 0 | 3.2526 | -0.9966 | -0.0018 | -0.0027 | 3.2523 | -0.9925 | -0.0003 | -0.0003 | 21.6235 | -55 | -55 | -55 | -55 | -55 | -55 | -55 | 0 | 0 | -0.0032675266 | 0 | -3.2420242 | -0.1466398 | -0.47707224 | 0
9 | 540 | Tue Jul 14 13:29:34 CDT 2020 | discharge3V4n0A03 | 1 | 0 | 0 | 0 | 0 | 3.2526 | -0.9965 | -0.0018 | -0.0029 | 3.2523 | -0.9925 | -0.0003 | -0.0003 | 21.625 | -55 | -55 | -55 | -55 | -55 | -55 | -55 | 0 | 0 | -0.006533861 | 0 | -3.2420242 | -0.14940804 | -0.4860757 | 0
9.166667 | 550 | Tue Jul 14 13:29:44 CDT 2020 | discharge3V4n0A03 | 1 | 0 | 0 | 0 | 0 | 3.2526 | -0.9965 | -0.0018 | -0.0027 | 3.2523 | -0.9925 | -0.0003 | -0.0003 | 21.6289 | -55 | -55 | -55 | -55 | -55 | -55 | -55 | -0.49854013 | 0.0032567978 | -0.006532669 | 0 | -3.241655 | -0.15217616 | -0.49507883 | 0
9.333333 | 560 | Tue Jul 14 13:29:54 CDT 2020 | discharge3V4n0A03 | 1 | 0 | 0 | 0 | 0 | 3.2526 | -0.9965 | -0.0018 | -0.0028 | 3.2523 | -0.9925 | -0.0003 | -0.0003 | 21.6341 | -55 | -55 | -55 | -55 | -55 | -55 | -55 | 0 | 0 | -0.0065350533 | 0 | -3.2425556 | -0.15494446 | -0.5040813 | 0
9.5 | 570 | Tue Jul 14 13:30:04 CDT 2020 | discharge3V4n0A03 | 1 | 0 | 0 | 0 | 0 | 3.2526 | -0.9965 | -0.0018 | -0.0025 | 3.2523 | -0.9925 | -0.0003 | -0.0003 | 21.6368 | -55 | -55 | -55 | -55 | -55 | -55 | -55 | -0.24922459 | 0.0032567978 | -0.013067722 | 0 | -3.2409616 | -0.15771271 | -0.51308334 | 0
9.666667 | 580 | Tue Jul 14 13:30:14 CDT 2020 | discharge3V4n0A03 | 1 | 0 | 0 | 0 | 0 | 3.2526 | -0.9965 | -0.0019 | -0.0027 | 3.2523 | -0.9925 | -0.0003 | -0.0003 | 21.64 | -55 | -55 | -55 | -55 | -55 | -55 | -55 | 0 | 0 | -0.0065350533 | 0 | -3.2425556 | -0.16048096 | -0.52208537 | 0
9.833333 | 590 | Tue Jul 14 13:30:24 CDT 2020 | discharge3V4n0A03 | 1 | 0 | 0 | 0 | 0 | 3.2526 | -0.9965 | -0.0019 | -0.0026 | 3.2523 | -0.9925 | -0.0003 | -0.0003 | 21.6444 | -55 | -55 | -55 | -55 | -55 | -55 | -55 | 0 | 0 | -0.009801388 | 0 | -3.2425556 | -0.16324908 | -0.53108704 | 0
10 | 600 | Tue Jul 14 13:30:34 CDT 2020 | discharge3V4n0A03 | 1 | 0 | 0 | 0 | 0 | 3.2526 | -0.9965 | -0.0019 | -0.0028 | 3.2523 | -0.9925 | -0.0003 | -0.0003 | 21.6493 | -55 | -55 | -55 | -55 | -55 | -55 | -55 | -0.99635124 | -0.009765625 | 0.009801388 | 0 | -3.2406373 | -0.16601731 | -0.54008865 | 0
10.16667 | 610 | Tue Jul 14 13:30:44 CDT 2020 | discharge3V4n0A03 | 1 | 0 | 0 | 0 | 0 | 3.2526 | -0.9965 | -0.0019 | -0.0026 | 3.2523 | -0.9925 | -0.0003 | -0.0003 | 21.6535 | -55 | -55 | -55 | -55 | -55 | -55 | -55 | -0.33227926 | -0.0032567978 | 0.009801388 | 0 | -3.2407992 | -0.1687855 | -0.5490903 | 0
10.33333 | 620 | Tue Jul 14 13:30:54 CDT 2020 | discharge3V4n0A03 | 1 | 0 | 0 | 0 | 0 | 3.2526 | -0.9965 | -0.0019 | -0.0026 | 3.2523 | -0.9925 | -0.0003 | -0.0003 | 21.6559 | -55 | -55 | -55 | -55 | -55 | -55 | -55 | 0.99708027 | -0.0032567978 | -0.0032663345 | 0 | -3.2430868 | -0.17155364 | -0.5580924 | 0
10.5 | 630 | Tue Jul 14 13:31:04 CDT 2020 | discharge3V4n0A03 | 1 | 0 | 0 | 0 | 0 | 3.2526 | -0.9965 | -0.0019 | -0.0029 | 3.2523 | -0.9925 | -0.0003 | -0.0003 | 21.6581 | -55 | -55 | -55 | -55 | -55 | -55 | -55 | 0 | 0 | -0.016334057 | 0 | -3.2430868 | -0.17432192 | -0.5670948 | 0
10.66667 | 640 | Tue Jul 14 13:31:14 CDT 2020 | discharge3V4n0A03 | 1 | 0 | 0 | 0 | 0 | 3.2526 | -0.9965 | -0.0019 | -0.0028 | 3.2523 | -0.9925 | -0.0003 | -0.0003 | 21.6616 | -55 | -55 | -55 | -55 | -55 | -55 | -55 | 0 | 0 | -0.0065350533 | 0 | -3.2425556 | -0.17709012 | -0.57609636 | 0
10.83333 | 650 | Tue Jul 14 13:31:24 CDT 2020 | discharge3V4n0A03 | 1 | 0 | 0 | 0 | 0 | 3.2526 | -0.9965 | -0.0019 | -0.0027 | 3.2523 | -0.9925 | -0.0003 | -0.0003 | 21.6667 | -55 | -55 | -55 | -55 | -55 | -55 | -55 | 0 | 0 | 0.026136637 | 0 | -3.236549 | -0.17985834 | -0.5850982 | 0
11 | 660 | Tue Jul 14 13:31:34 CDT 2020 | discharge3V4n0A03 | 1 | 0 | 0 | 0 | 0 | 3.2526 | -0.9964 | -0.0019 | -0.0028 | 3.2523 | -0.9925 | -0.0003 | -0.0003 | 21.6704 | -55 | -55 | -55 | -55 | -55 | -55 | -55 | 0.49835825 | -0.0032567978 | -0.0065350533 | 0 | -3.2425556 | -0.1826265 | -0.59409916 | 0
11.16667 | 670 | Tue Jul 14 13:31:44 CDT 2020 | discharge3V4n0A03 | 1 | 0 | 0 | 0 | 0 | 3.2526 | -0.9965 | -0.0018 | -0.0028 | 3.2523 | -0.9925 | -0.0003 | -0.0003 | 21.6737 | -55 | -55 | -55 | -55 | -55 | -55 | -55 | 0 | 0 | 0.03920436 | 0 | -3.2361798 | -0.18539476 | -0.6031014 | 0
11.33333 | 680 | Tue Jul 14 13:31:54 CDT 2020 | discharge3V4n0A03 | 1 | 0 | 0 | 0 | 0 | 3.2526 | -0.9966 | -0.0018 | -0.0026 | 3.2523 | -0.9925 | -0.0003 | -0.0003 | 21.6772 | -55 | -55 | -55 | -55 | -55 | -55 | -55 | 0 | 0 | -0.0065350533 | 0 | -3.2425556 | -0.1881632 | -0.6121034 | 0
11.5 | 690 | Tue Jul 14 13:32:04 CDT 2020 | discharge3V4n0A03 | 1 | 0 | 0 | 0 | 0 | 3.2526 | -0.9965 | -0.0018 | -0.0027 | 3.2523 | -0.9925 | -0.0003 | -0.0003 | 21.68 | -55 | -55 | -55 | -55 | -55 | -55 | -55 | 0 | 0 | 0 | 0 | -3.2414927 | -0.19093136 | -0.62110484 | 0
11.66667 | 700 | Tue Jul 14 13:32:14 CDT 2020 | discharge3V4n0A03 | 1 | 0 | 0 | 0 | 0 | 3.2526 | -0.9965 | -0.0018 | -0.0027 | 3.2523 | -0.9925 | -0.0003 | -0.0003 | 21.6834 | -55 | -55 | -55 | -55 | -55 | -55 | -55 | 0 | 0 | -0.0032675266 | 0 | -3.2421865 | -0.19369973 | -0.63010687 | 0
11.83333 | 710 | Tue Jul 14 13:32:24 CDT 2020 | discharge3V4n0A03 | 1 | 0 | 0 | 0 | 0 | 3.2526 | -0.9966 | -0.0018 | -0.0027 | 3.2523 | -0.9925 | -0.0003 | -0.0003 | 21.6872 | -55 | -55 | -55 | -55 | -55 | -55 | -55 | 0 | 0 | -0.0032675266 | 0 | -3.2420242 | -0.19646819 | -0.63910955 | 0
12 | 720 | Tue Jul 14 13:32:34 CDT 2020 | discharge3V4n0A03 | 1 | 0 | 0 | 0 | 0 | 3.2526 | -0.9965 | -0.0018 | -0.0025 | 3.2523 | -0.9925 | -0.0003 | -0.0003 | 21.6907 | -55 | -55 | -55 | -55 | -55 | -55 | -55 | 0 | 0 | -0.0065350533 | 0 | -3.2423933 | -0.19923653 | -0.64811146 | 0
12.16667 | 730 | Tue Jul 14 13:32:44 CDT 2020 | discharge3V4n0A03 | 1 | 0 | 0 | 0 | 0 | 3.2526 | -0.9966 | -0.0019 | -0.0025 | 3.2523 | -0.9925 | -0.0003 | -0.0003 | 21.6929 | -55 | -55 | -55 | -55 | -55 | -55 | -55 | -0.9967165 | 0.0032567978 | -0.0032675266 | 0 | -3.2420242 | -0.20200501 | -0.657114 | 0
12.33333 | 740 | Tue Jul 14 13:32:54 CDT 2020 | discharge3V4n0A03 | 1 | 0 | 0 | 0 | 0 | 3.2526 | -0.9965 | -0.0018 | -0.0025 | 3.2523 | -0.9925 | -0.0003 | -0.0003 | 21.6952 | -55 | -55 | -55 | -55 | -55 | -55 | -55 | 0.1993724 | 0.0032567978 | 0.016335249 | 0 | -3.2377737 | -0.20477317 | -0.6661157 | 0
12.5 | 750 | Tue Jul 14 13:33:04 CDT 2020 | discharge3V4n0A03 | 1 | 0 | 0 | 0 | 0 | 3.2526 | -0.9966 | -0.0018 | -0.0028 | 3.2522 | -0.9925 | -0.0003 | -0.0003 | 21.6983 | -55 | -55 | -55 | -55 | -55 | -55 | -55 | 0 | 0 | 0.0032675266 | 0 | -3.2413304 | -0.20754153 | -0.6751183 | 0
12.66667 | 760 | Tue Jul 14 13:33:14 CDT 2020 | discharge3V4n0A03 | 1 | 0 | 0 | 0 | 0 | 3.2525 | -0.9965 | -0.0018 | -0.0028 | 3.2522 | -0.9925 | -0.0003 | -0.0003 | 21.7023 | -55 | -55 | -55 | -55 | -55 | -55 | -55 | 0.9967165 | -0.0032567978 | -0.0032675266 | 0 | -3.2423933 | -0.2103098 | -0.68412024 | 0
12.83333 | 770 | Tue Jul 14 13:33:24 CDT 2020 | discharge3V4n0A03 | 1 | 0 | 0 | 0 | 0 | 3.2525 | -0.9965 | -0.0018 | -0.0026 | 3.2522 | -0.9925 | -0.0003 | -0.0003 | 21.7075 | -55 | -55 | -55 | -55 | -55 | -55 | -55 | 0.33231968 | -0.0032567978 | -0.009800196 | 0 | -3.2413304 | -0.21307804 | -0.6931218 | 0
13 | 780 | Tue Jul 14 13:33:34 CDT 2020 | discharge3V4n0A03 | 1 | 0 | 0 | 0 | 0 | 3.2525 | -0.9966 | -0.0018 | -0.0025 | 3.2522 | -0.9925 | -0.0003 | -0.0003 | 21.7093 | -55 | -55 | -55 | -55 | -55 | -55 | -55 | 0.076566845 | 0.0032520294 | 0.042473078 | 0 | -3.2413304 | -0.21584639 | -0.702124 | 0
13.16667 | 790 | Tue Jul 14 13:33:44 CDT 2020 | discharge3V4n0A03 | 1 | 0 | 0 | 0 | 0 | 3.2525 | -0.9965 | -0.0018 | -0.0027 | 3.2522 | -0.9925 | -0.0003 | -0.0003 | 21.711 | -55 | -55 | -55 | -55 | -55 | -55 | -55 | 0.9952572 | -0.0032520294 | -0.0032675266 | 0 | -3.2416997 | -0.21861465 | -0.7111254 | 0
13.33333 | 800 | Tue Jul 14 13:33:54 CDT 2020 | discharge3V4n0A03 | 1 | 0 | 0 | 0 | 0 | 3.2525 | -0.9966 | -0.0018 | -0.0026 | 3.2522 | -0.9925 | -0.0003 | -0.0003 | 21.7134 | -55 | -55 | -55 | -55 | -55 | -55 | -55 | 0.22152849 | 0.0065135956 | 0.029402971 | 0 | -3.236873 | -0.22138296 | -0.7201277 | 0
13.5 | 810 | Tue Jul 14 13:34:04 CDT 2020 | discharge3V4n0A03 | 1 | 0 | 0 | 0 | 0 | 3.2524 | -0.9965 | -0.0018 | -0.0026 | 3.2522 | -0.9925 | -0.0003 | -0.0003 | 21.7173 | -55 | -55 | -55 | -55 | -55 | -55 | -55 | 0 | 0 | -0.0032663345 | 0 | -3.2413304 | -0.22415124 | -0.729129 | 0
13.66667 | 820 | Tue Jul 14 13:34:14 CDT 2020 | discharge3V4n0A03 | 1 | 0 | 0 | 0 | 0 | 3.2525 | -0.9966 | -0.0018 | -0.0026 | 3.2521 | -0.9925 | -0.0003 | -0.0003 | 21.7226 | -55 | -55 | -55 | -55 | -55 | -55 | -55 | 0.33231968 | -0.0032567978 | -0.009800196 | 0 | -3.2418618 | -0.22691976 | -0.73813146 | 0
13.83333 | 830 | Tue Jul 14 13:34:24 CDT 2020 | discharge3V4n0A03 | 1 | 0 | 0 | 0 | 0 | 3.2524 | -0.9965 | -0.0018 | -0.0027 | 3.2521 | -0.9925 | -0.0003 | -0.0003 | 21.7257 | -55 | -55 | -55 | -55 | -55 | -55 | -55 | 0.1990805 | 0.0032520294 | 0.016335249 | 0 | -3.2397368 | -0.22968802 | -0.7471329 | 0
14 | 840 | Tue Jul 14 13:34:34 CDT 2020 | discharge3V4n0A03 | 1 | 0 | 0 | 0 | 0 | 3.2524 | -0.9965 | -0.0018 | -0.0027 | 3.2521 | -0.9925 | -0.0003 | -0.0003 | 21.7297 | -55 | -55 | -55 | -55 | -55 | -55 | -55 | 0.4976286 | -0.0032520294 | -0.0065350533 | 0 | -3.2422311 | -0.23245636 | -0.7561344 | 0
14.16667 | 850 | Tue Jul 14 13:34:44 CDT 2020 | discharge3V4n0A03 | 1 | 0 | 0 | 0 | 0 | 3.2524 | -0.9965 | -0.0018 | -0.0028 | 3.2521 | -0.9925 | -0.0003 | -0.0003 | 21.7329 | -55 | -55 | -55 | -55 | -55 | -55 | -55 | 0 | 0 | -0.0032675266 | 0 | -3.2422311 | -0.23522468 | -0.7651356 | 0
14.33333 | 860 | Tue Jul 14 13:34:54 CDT 2020 | discharge3V4n0A03 | 1 | 0 | 0 | 0 | 0 | 3.2524 | -0.9965 | -0.0018 | -0.0026 | 3.2521 | -0.9925 | -0.0003 | -0.0003 | 21.7347 | -55 | -55 | -55 | -55 | -55 | -55 | -55 | 0 | 0 | -0.019601583 | 0 | -3.2413304 | -0.237993 | -0.77413666 | 0
14.5 | 870 | Tue Jul 14 13:35:04 CDT 2020 | discharge3V4n0A03 | 1 | 0 | 0 | 0 | 0 | 3.2524 | -0.9965 | -0.0018 | -0.0027 | 3.252 | -0.9925 | -0.0003 | -0.0003 | 21.7393 | -55 | -55 | -55 | -55 | -55 | -55 | -55 | 0.16590646 | -0.0032520294 | -0.019601583 | 0 | -3.2406373 | -0.24076137 | -0.7831379 | 0
14.66667 | 880 | Tue Jul 14 13:35:14 CDT 2020 | discharge3V4n0A03 | 1 | 0 | 0 | 0 | 0 | 3.2524 | -0.9964 | -0.0018 | -0.0027 | 3.252 | -0.9925 | -0.0003 | -0.0003 | 21.7429 | -55 | -55 | -55 | -55 | -55 | -55 | -55 | 0 | 0 | 0.006532669 | 0 | -3.240106 | -0.24352935 | -0.7921378 | 0
14.83333 | 890 | Tue Jul 14 13:35:24 CDT 2020 | discharge3V4n0A03 | 1 | 0 | 0 | 0 | 0 | 3.2523 | -0.9965 | -0.0018 | -0.003 | 3.252 | -0.9925 | -0.0003 | -0.0003 | 21.7448 | -55 | -55 | -55 | -55 | -55 | -55 | -55 | 0.21350013 | 0.009765625 | 0.045740604 | 0 | -3.2413304 | -0.24629767 | -0.8011389 | 0
15 | 900 | Tue Jul 14 13:35:34 CDT 2020 | discharge3V4n0A03 | 1 | 0 | 0 | 0 | 0 | 3.2523 | -0.9966 | -0.0018 | -0.0027 | 3.252 | -0.9925 | -0.0003 | -0.0003 | 21.7466 | -55 | -55 | -55 | -55 | -55 | -55 | -55 | 0 | 0 | -0.022867918 | 0 | -3.2411685 | -0.24906603 | -0.81014025 | 0
15.16667 | 910 | Tue Jul 14 13:35:44 CDT 2020 | discharge3V4n0A03 | 1 | 0 | 0 | 0 | 0 | 3.2523 | -0.9965 | -0.0018 | -0.0025 | 3.252 | -0.9925 | -0.0003 | -0.0003 | 21.748 | -55 | -55 | -55 | -55 | -55 | -55 | -55 | 0.9952572 | -0.0032520294 | -0.0032675266 | 0 | -3.2416997 | -0.25183395 | -0.8191407 | 0
15.33333 | 920 | Tue Jul 14 13:35:54 CDT 2020 | discharge3V4n0A03 | 1 | 0 | 0 | 0 | 0 | 3.2523 | -0.9965 | -0.0018 | -0.0026 | 3.2519 | -0.9925 | -0.0003 | -0.0003 | 21.7505 | -55 | -55 | -55 | -55 | -55 | -55 | -55 | -0.9952572 | 0.0032520294 | -0.0032675266 | 0 | -3.2423933 | -0.2546018 | -0.8281416 | 0
15.5 | 930 | Tue Jul 14 13:36:04 CDT 2020 | discharge3V4n0A03 | 1 | 0 | 0 | 0 | 0 | 3.2522 | -0.9965 | -0.0018 | -0.0025 | 3.2519 | -0.9925 | -0.0003 | -0.0003 | 21.7522 | -55 | -55 | -55 | -55 | -55 | -55 | -55 | 0 | 0 | 0.006533861 | 0 | -3.2395747 | -0.25736958 | -0.83714247 | 0
15.66667 | 940 | Tue Jul 14 13:36:14 CDT 2020 | discharge3V4n0A03 | 1 | 0 | 0 | 0 | 0 | 3.2522 | -0.9965 | -0.0018 | -0.0026 | 3.2519 | -0.9925 | -0.0003 | -0.0003 | 21.7552 | -55 | -55 | -55 | -55 | -55 | -55 | -55 | 0 | 0 | -0.0065350533 | 0 | -3.2422311 | -0.26013753 | -0.8461426 | 0
15.83333 | 950 | Tue Jul 14 13:36:24 CDT 2020 | discharge3V4n0A03 | 1 | 0 | 0 | 0 | 0 | 3.2522 | -0.9966 | -0.0019 | -0.0028 | 3.2519 | -0.9925 | -0.0003 | -0.0003 | 21.7596 | -55 | -55 | -55 | -55 | -55 | -55 | -55 | 0 | 0 | 0 | 0 | -3.2415376 | -0.2629058 | -0.8551437 | 0
16 | 960 | Tue Jul 14 13:36:34 CDT 2020 | discharge3V4n0A03 | 1 | 0 | 0 | 0 | 0 | 3.2522 | -0.9965 | -0.0019 | -0.0028 | 3.2518 | -0.9925 | -0.0003 | -0.0003 | 21.7614 | -55 | -55 | -55 | -55 | -55 | -55 | -55 | -0.33231968 | 0.0032567978 | -0.009800196 | 0 | -3.2411685 | -0.26567385 | -0.86414427 | 0
16.16667 | 970 | Tue Jul 14 13:36:44 CDT 2020 | discharge3V4n0A03 | 1 | 0 | 0 | 0 | 0 | 3.2521 | -0.9965 | -0.0019 | -0.0026 | 3.2518 | -0.9925 | -0.0003 | -0.0003 | 21.7574 | -55 | -55 | -55 | -55 | -55 | -55 | -55 | 0.49844918 | -0.0032567978 | -0.006533861 | 0 | -3.2413752 | -0.26844162 | -0.8731445 | 0
16.33333 | 980 | Tue Jul 14 13:36:54 CDT 2020 | discharge3V4n0A03 | 1 | 0 | 0 | 0 | 0 | 3.2521 | -0.9965 | -0.0019 | -0.0026 | 3.2518 | -0.9925 | -0.0003 | -0.0003 | 21.7611 | -55 | -55 | -55 | -55 | -55 | -55 | -55 | 0.49835825 | -0.0032567978 | -0.0065350533 | 0 | -3.2419064 | -0.27120945 | -0.8821455 | 0
16.5 | 990 | Tue Jul 14 13:37:04 CDT 2020 | discharge3V4n0A03 | 1 | 0 | 0 | 0 | 0 | 3.2521 | -0.9965 | -0.0019 | -0.0027 | 3.2518 | -0.9925 | -0.0003 | -0.0003 | 21.7649 | -55 | -55 | -55 | -55 | -55 | -55 | -55 | -0.9967165 | 0.0032567978 | -0.0032675266 | 0 | -3.2420688 | -0.27397728 | -0.8911459 | 0
16.66667 | 1000 | Tue Jul 14 13:37:14 CDT 2020 | discharge3V4n0A03 | 1 | 0 | 0 | 0 | 0 | 3.2521 | -0.9965 | -0.0019 | -0.0027 | 3.2518 | -0.9925 | -0.0003 | -0.0003 | 21.7656 | -55 | -55 | -55 | -55 | -55 | -55 | -55 | 0.49844918 | -0.0065135956 | -0.013067722 | 0 | -3.2424376 | -0.27674523 | -0.9001465 | 0
16.83333 | 1010 | Tue Jul 14 13:37:24 CDT 2020 | discharge3V4n0A03 | 1 | 0 | 0 | 0 | 0 | 3.252 | -0.9966 | -0.0019 | -0.0027 | 3.2517 | -0.9925 | -0.0003 | -0.0003 | 21.7688 | -55 | -55 | -55 | -55 | -55 | -55 | -55 | 0.11076424 | -0.0032567978 | -0.029402971 | 0 | -3.2408438 | -0.2795132 | -0.9091472 | 0
17 | 1020 | Tue Jul 14 13:37:34 CDT 2020 | discharge3V4n0A03 | 1 | 0 | 0 | 0 | 0 | 3.252 | -0.9965 | -0.0019 | -0.0028 | 3.2517 | -0.9925 | -0.0003 | -0.0003 | 21.7694 | -55 | -55 | -55 | -55 | -55 | -55 | -55 | 0 | 0 | -0.0065350533 | 0 | -3.2419064 | -0.2822812 | -0.91814756 | 0
17.16667 | 1030 | Tue Jul 14 13:37:44 CDT 2020 | discharge3V4n0A03 | 1 | 0 | 0 | 0 | 0 | 3.2519 | -0.9965 | -0.0019 | -0.0027 | 3.2517 | -0.9925 | -0.0003 | -0.0003 | 21.7713 | -55 | -55 | -55 | -55 | -55 | -55 | -55 | 0 | 0.0032520294 | 0 | 0 | -3.2419064 | -0.28504935 | -0.92714757 | 0
17.33333 | 1040 | Tue Jul 14 13:37:54 CDT 2020 | discharge3V4n0A03 | 1 | 0 | 0 | 0 | 0 | 3.2519 | -0.9966 | -0.0019 | -0.0026 | 3.2516 | -0.9925 | -0.0003 | -0.0003 | 21.7751 | -55 | -55 | -55 | -55 | -55 | -55 | -55 | 0.1328144 | 0.006508827 | 0.04900694 | 0 | -3.240475 | -0.2878175 | -0.9361485 | 0
17.5 | 1050 | Tue Jul 14 13:38:04 CDT 2020 | discharge3V4n0A03 | 1 | 0 | 0 | 0 | 0 | 3.2519 | -0.9966 | -0.0019 | -0.0028 | 3.2516 | -0.9925 | -0.0003 | -0.0003 | 21.7798 | -55 | -55 | -55 | -55 | -55 | -55 | -55 | -0.4976286 | 0.0032520294 | -0.0065350533 | 0 | -3.2419064 | -0.29058555 | -0.94514954 | 0
17.66667 | 1060 | Tue Jul 14 13:38:14 CDT 2020 | discharge3V4n0A03 | 1 | 0 | 0 | 0 | 0 | 3.2519 | -0.9965 | -0.0019 | -0.0027 | 3.2516 | -0.9925 | -0.0003 | -0.0003 | 21.7825 | -55 | -55 | -55 | -55 | -55 | -55 | -55 | -0.49844918 | 0.0032567978 | -0.006533861 | 0 | -3.2422755 | -0.29335356 | -0.95414954 | 0
17.83333 | 1070 | Tue Jul 14 13:38:24 CDT 2020 | discharge3V4n0A03 | 1 | 0 | 0 | 0 | 0 | 3.2518 | -0.9965 | -0.0018 | -0.0028 | 3.2515 | -0.9925 | -0.0003 | -0.0003 | 21.7862 | -55 | -55 | -55 | -55 | -55 | -55 | -55 | 0 | 0 | -0.0032675266 | 0 | -3.2397816 | -0.29612133 | -0.9631496 | 0
18 | 1080 | Tue Jul 14 13:38:34 CDT 2020 | discharge3V4n0A03 | 1 | 0 | 0 | 0 | 0 | 3.2518 | -0.9965 | -0.0018 | -0.0026 | 3.2515 | -0.9925 | -0.0003 | -0.0003 | 21.7906 | -55 | -55 | -55 | -55 | -55 | -55 | -55 | 0 | 0.0032567978 | 0 | 0 | -3.2417443 | -0.2988891 | -0.97215027 | 0
18.16667 | 1090 | Tue Jul 14 13:38:44 CDT 2020 | discharge3V4n0A03 | 1 | 0 | 0 | 0 | 0 | 3.2517 | -0.9965 | -0.0018 | -0.0027 | 3.2515 | -0.9925 | -0.0003 | -0.0003 | 21.792 | -55 | -55 | -55 | -55 | -55 | -55 | -55 | 0.49835825 | -0.0032567978 | -0.0065350533 | 0 | -3.241582 | -0.30165678 | -0.9811504 | 0
18.33333 | 1100 | Tue Jul 14 13:38:54 CDT 2020 | discharge3V4n0A03 | 1 | 0 | 0 | 0 | 0 | 3.2517 | -0.9965 | -0.0018 | -0.0026 | 3.2514 | -0.9925 | -0.0003 | -0.0003 | 21.7946 | -55 | -55 | -55 | -55 | -55 | -55 | -55 | 0 | 0 | 0.009801388 | 0 | -3.2399886 | -0.3044248 | -0.990151 | 0
18.5 | 1110 | Tue Jul 14 13:39:04 CDT 2020 | discharge3V4n0A03 | 1 | 0 | 0 | 0 | 0 | 3.2517 | -0.9965 | -0.0018 | -0.0025 | 3.2514 | -0.9925 | -0.0003 | -0.0003 | 21.7981 | -55 | -55 | -55 | -55 | -55 | -55 | -55 | 0.49835825 | -0.0032567978 | -0.0065350533 | 0 | -3.241582 | -0.307193 | -0.99915105 | 0
18.66667 | 1120 | Tue Jul 14 13:39:14 CDT 2020 | discharge3V4n0A03 | 1 | 0 | 0 | 0 | 0 | 3.2516 | -0.9966 | -0.0018 | -0.0029 | 3.2514 | -0.9925 | -0.0003 | -0.0003 | 21.8007 | -55 | -55 | -55 | -55 | -55 | -55 | -55 | 0.16613963 | -0.0032567978 | -0.019602776 | 0 | -3.2440753 | -0.30996117 | -1.008155 | 0
18.83333 | 1130 | Tue Jul 14 13:39:24 CDT 2020 | discharge3V4n0A03 | 1 | 0 | 0 | 0 | 0 | 3.2516 | -0.9966 | -0.0018 | -0.0027 | 3.2513 | -0.9925 | -0.0003 | -0.0003 | 21.7975 | -55 | -55 | -55 | -55 | -55 | -55 | -55 | 0 | -0.0032567978 | 0 | 0 | -3.2399886 | -0.3127293 | -1.0171582 | 0
19 | 1140 | Tue Jul 14 13:39:34 CDT 2020 | discharge3V4n0A03 | 1 | 0 | 0 | 0 | 0 | 3.2516 | -0.9965 | -0.0018 | -0.0027 | 3.2513 | -0.9925 | -0.0003 | -0.0003 | 21.7962 | -55 | -55 | -55 | -55 | -55 | -55 | -55 | 0.19938695 | -0.0032567978 | -0.016334057 | 0 | -3.2405195 | -0.3154973 | -1.0261604 | 0
19.16667 | 1150 | Tue Jul 14 13:39:44 CDT 2020 | discharge3V4n0A03 | 1 | 0 | 0 | 0 | 0 | 3.2515 | -0.9965 | -0.0018 | -0.0027 | 3.2512 | -0.9925 | -0.0003 | -0.0003 | 21.7987 | -55 | -55 | -55 | -55 | -55 | -55 | -55 | 0.24922459 | -0.0032567978 | -0.013067722 | 0 | -3.2398262 | -0.31826532 | -1.0351635 | 0
19.33333 | 1160 | Tue Jul 14 13:39:54 CDT 2020 | discharge3V4n0A03 | 1 | 0 | 0 | 0 | 0 | 3.2515 | -0.9966 | -0.0019 | -0.0027 | 3.2512 | -0.9925 | -0.0003 | -0.0003 | 21.8017 | -55 | -55 | -55 | -55 | -55 | -55 | -55 | 0 | 0 | -0.0032675266 | 0 | -3.2414198 | -0.32103372 | -1.0441663 | 0
19.5 | 1170 | Tue Jul 14 13:40:04 CDT 2020 | discharge3V4n0A03 | 1 | 0 | 0 | 0 | 0 | 3.2515 | -0.9966 | -0.0019 | -0.0027 | 3.2512 | -0.9925 | -0.0003 | -0.0003 | 21.8065 | -55 | -55 | -55 | -55 | -55 | -55 | -55 | 0 | 0 | 0 | 0 | -3.2408884 | -0.3238018 | -1.05317 | 0
19.66667 | 1180 | Tue Jul 14 13:40:14 CDT 2020 | discharge3V4n0A03 | 1 | 0 | 0 | 0 | 0 | 3.2514 | -0.9965 | -0.0019 | -0.0027 | 3.2511 | -0.9925 | -0.0003 | -0.0003 | 21.8111 | -55 | -55 | -55 | -55 | -55 | -55 | -55 | -0.33183312 | -0.0032520294 | 0.009800196 | 0 | -3.2391331 | -0.32656994 | -1.0621729 | 0
19.83333 | 1190 | Tue Jul 14 13:40:24 CDT 2020 | discharge3V4n0A03 | 1 | 0 | 0 | 0 | 0 | 3.2514 | -0.9965 | -0.0019 | -0.0026 | 3.2511 | -0.9925 | -0.0003 | -0.0003 | 21.8126 | -55 | -55 | -55 | -55 | -55 | -55 | -55 | 0 | 0 | -0.0032675266 | 0 | -3.2412577 | -0.3293378 | -1.0711751 | 0
20 | 1200 | Tue Jul 14 13:40:34 CDT 2020 | discharge3V4n0A03 | 1 | 0 | 0 | 0 | 0 | 3.2513 | -0.9965 | -0.0019 | -0.0028 | 3.2511 | -0.9925 | -0.0003 | -0.0003 | 21.8184 | -55 | -55 | -55 | -55 | -55 | -55 | -55 | 0.18124524 | -0.0065135956 | -0.035938025 | 0 | -3.2451813 | -0.33210585 | -1.0801771 | 0
20.16667 | 1210 | Tue Jul 14 13:40:44 CDT 2020 | discharge3V4n0A03 | 1 | 0 | 0 | 0 | 0 | 3.2513 | -0.9966 | -0.0019 | -0.0028 | 3.251 | -0.9925 | -0.0003 | -0.0003 | 21.8235 | -55 | -55 | -55 | -55 | -55 | -55 | -55 | -0.124612294 | -0.0032567978 | 0.026135445 | 0 | -3.2357845 | -0.334874 | -1.089179 | 0
20.33333 | 1220 | Tue Jul 14 13:40:54 CDT 2020 | discharge3V4n0A03 | 1 | 0 | 0 | 0 | 0 | 3.2513 | -0.9965 | -0.0019 | -0.0026 | 3.251 | -0.9925 | -0.0003 | -0.0003 | 21.8231 | -55 | -55 | -55 | -55 | -55 | -55 | -55 | 0 | 0.0065135956 | 0 | 0 | -3.2401953 | -0.33764166 | -1.0981787 | 0
20.5 | 1230 | Tue Jul 14 13:41:04 CDT 2020 | discharge3V4n0A03 | 1 | 0 | 0 | 0 | 0 | 3.2512 | -0.9965 | -0.0019 | -0.0026 | 3.2509 | -0.9925 | -0.0003 | -0.0003 | 21.8232 | -55 | -55 | -55 | -55 | -55 | -55 | -55 | 0 | 0 | -0.0032675266 | 0 | -3.2412577 | -0.34040946 | -1.1071775 | 0
20.66667 | 1240 | Tue Jul 14 13:41:14 CDT 2020 | discharge3V4n0A03 | 1 | 0 | 0 | 0 | 0 | 3.2512 | -0.9965 | -0.0019 | -0.0028 | 3.2509 | -0.9925 | -0.0003 | -0.0003 | 21.8295 | -55 | -55 | -55 | -55 | -55 | -55 | -55 | -0.49844918 | 0.0032567978 | -0.006533861 | 0 | -3.2417886 | -0.3431774 | -1.1161768 | 0
20.83333 | 1250 | Tue Jul 14 13:41:24 CDT 2020 | discharge3V4n0A03 | 1 | 0 | 0 | 0 | 0 | 3.2511 | -0.9965 | -0.0019 | -0.0028 | 3.2509 | -0.9925 | -0.0003 | -0.0003 | 21.831 | -55 | -55 | -55 | -55 | -55 | -55 | -55 | 0.99616855 | 0.006508827 | 0.006533861 | 0 | -3.2377017 | -0.34594515 | -1.1251756 | 0
21 | 1260 | Tue Jul 14 13:41:34 CDT 2020 | discharge3V4n0A03 | 1 | 0 | 0 | 0 | 0 | 3.2511 | -0.9966 | -0.0019 | -0.0026 | 3.2508 | -0.9925 | -0.0003 | -0.0003 | 21.8269 | -55 | -55 | -55 | -55 | -55 | -55 | -55 | 0.1328144 | 0.006508827 | 0.04900694 | 0 | -3.239502 | -0.34871313 | -1.1341734 | 0
21.16667 | 1270 | Tue Jul 14 13:41:44 CDT 2020 | discharge3V4n0A03 | 1 | 0 | 0 | 0 | 0 | 3.2511 | -0.9965 | -0.0019 | -0.0028 | 3.2508 | -0.9925 | -0.0003 | -0.0003 | 21.8291 | -55 | -55 | -55 | -55 | -55 | -55 | -55 | -0.12460662 | 0.0032567978 | -0.026136637 | 0 | -3.239502 | -0.3514811 | -1.1431712 | 0
21.33333 | 1280 | Tue Jul 14 13:41:54 CDT 2020 | discharge3V4n0A03 | 1 | 0 | 0 | 0 | 0 | 3.251 | -0.9965 | -0.0018 | -0.0026 | 3.2507 | -0.9925 | -0.0003 | -0.0003 | 21.8337 | -55 | -55 | -55 | -55 | -55 | -55 | -55 | 0 | 0 | -0.006533861 | 0 | -3.240564 | -0.35424897 | -1.152168 | 0
21.5 | 1290 | Tue Jul 14 13:42:04 CDT 2020 | discharge3V4n0A03 | 1 | 0 | 0 | 0 | 0 | 3.251 | -0.9965 | -0.0018 | -0.0027 | 3.2507 | -0.9925 | -0.0003 | -0.0003 | 21.84 | -55 | -55 | -55 | -55 | -55 | -55 | -55 | 0 | 0 | -0.0065350533 | 0 | -3.240933 | -0.35701674 | -1.1611646 | 0
21.66667 | 1300 | Tue Jul 14 13:42:14 CDT 2020 | discharge3V4n0A03 | 1 | 0 | 0 | 0 | 0 | 3.2509 | -0.9964 | -0.0018 | -0.0026 | 3.2506 | -0.9925 | -0.0003 | -0.0003 | 21.8429 | -55 | -55 | -55 | -55 | -55 | -55 | -55 | 0 | 0 | 0 | 0 | -3.2404017 | -0.35978425 | -1.1701602 | 0
21.83333 | 1310 | Tue Jul 14 13:42:24 CDT 2020 | discharge3V4n0A03 | 1 | 0 | 0 | 0 | 0 | 3.2509 | -0.9965 | -0.0018 | -0.0027 | 3.2506 | -0.9925 | -0.0003 | -0.0003 | 21.8445 | -55 | -55 | -55 | -55 | -55 | -55 | -55 | 0.4976286 | -0.0032520294 | -0.0065350533 | 0 | -3.2407708 | -0.36255214 | -1.1791565 | 0
22 | 1320 | Tue Jul 14 13:42:34 CDT 2020 | discharge3V4n0A03 | 1 | 0 | 0 | 0 | 0 | 3.2508 | -0.9965 | -0.0018 | -0.0027 | 3.2505 | -0.9925 | -0.0003 | -0.0003 | 21.8468 | -55 | -55 | -55 | -55 | -55 | -55 | -55 | 0 | 0 | 0.02286911 | 0 | -3.2352984 | -0.36532015 | -1.1881536 | 0
22.16667 | 1330 | Tue Jul 14 13:42:44 CDT 2020 | discharge3V4n0A03 | 1 | 0 | 0 | 0 | 0 | 3.2508 | -0.9965 | -0.0019 | -0.0027 | 3.2505 | -0.9925 | -0.0003 | -0.0003 | 21.848 | -55 | -55 | -55 | -55 | -55 | -55 | -55 | 0.24921323 | -0.0065135956 | -0.026136637 | 0 | -3.244163 | -0.3680881 | -1.1971489 | 0
22.33333 | 1340 | Tue Jul 14 13:42:54 CDT 2020 | discharge3V4n0A03 | 1 | 0 | 0 | 0 | 0 | 3.2507 | -0.9966 | -0.0019 | -0.0027 | 3.2505 | -0.9925 | -0.0003 | -0.0003 | 21.8516 | -55 | -55 | -55 | -55 | -55 | -55 | -55 | 0.33227926 | -0.0032567978 | -0.009801388 | 0 | -3.2406085 | -0.37085646 | -1.2061456 | 0
22.5 | 1350 | Tue Jul 14 13:43:04 CDT 2020 | discharge3V4n0A03 | 1 | 0 | 0 | 0 | 0 | 3.2507 | -0.9965 | -0.0019 | -0.0025 | 3.2504 | -0.9925 | -0.0003 | -0.0003 | 21.8559 | -55 | -55 | -55 | -55 | -55 | -55 | -55 | 0.124612294 | -0.0032567978 | -0.026135445 | 0 | -3.2395463 | -0.3736244 | -1.2151397 | 0
22.66667 | 1360 | Tue Jul 14 13:43:14 CDT 2020 | discharge3V4n0A03 | 1 | 0 | 0 | 0 | 0 | 3.2506 | -0.9966 | -0.0019 | -0.0026 | 3.2503 | -0.9925 | -0.0003 | -0.0003 | 21.8575 | -55 | -55 | -55 | -55 | -55 | -55 | -55 | 0 | 0 | -0.029402971 | 0 | -3.2395463 | -0.37639257 | -1.2241337 | 0
22.83333 | 1370 | Tue Jul 14 13:43:24 CDT 2020 | discharge3V4n0A03 | 1 | 0 | 0 | 0 | 0 | 3.2506 | -0.9965 | -0.0018 | -0.0027 | 3.2503 | -0.9925 | -0.0003 | -0.0003 | 21.8619 | -55 | -55 | -55 | -55 | -55 | -55 | -55 | 0 | 0 | -0.013067722 | 0 | -3.2400775 | -0.3791606 | -1.233127 | 0
23 | 1380 | Tue Jul 14 13:43:34 CDT 2020 | discharge3V4n0A03 | 1 | 0 | 0 | 0 | 0 | 3.2505 | -0.9965 | -0.0018 | -0.0027 | 3.2503 | -0.9925 | -0.0003 | -0.0003 | 21.8628 | -55 | -55 | -55 | -55 | -55 | -55 | -55 | 0 | 0 | -0.029402971 | 0 | -3.2388532 | -0.38192824 | -1.2421186 | 0
23.16667 | 1390 | Tue Jul 14 13:43:44 CDT 2020 | discharge3V4n0A03 | 1 | 0 | 0 | 0 | 0 | 3.2505 | -0.9965 | -0.0018 | -0.0028 | 3.2502 | -0.9925 | -0.0003 | -0.0003 | 21.8655 | -55 | -55 | -55 | -55 | -55 | -55 | -55 | 0 | 0 | -0.009800196 | 0 | -3.2399151 | -0.3846963 | -1.2511115 | 0
23.33333 | 1400 | Tue Jul 14 13:43:54 CDT 2020 | discharge3V4n0A03 | 1 | 0 | 0 | 0 | 0 | 3.2504 | -0.9966 | -0.0018 | -0.0026 | 3.2502 | -0.9925 | -0.0003 | -0.0003 | 21.8694 | -55 | -55 | -55 | -55 | -55 | -55 | -55 | 0 | 0 | -0.0032675266 | 0 | -3.2399151 | -0.3874642 | -1.2601045 | 0
23.5 | 1410 | Tue Jul 14 13:44:04 CDT 2020 | discharge3V4n0A03 | 1 | 0 | 0 | 0 | 0 | 3.2504 | -0.9965 | -0.0018 | -0.0028 | 3.2501 | -0.9925 | -0.0003 | -0.0003 | 21.8679 | -55 | -55 | -55 | -55 | -55 | -55 | -55 | 0.33183312 | 0.0032520294 | 0.009800196 | 0 | -3.2383223 | -0.3902319 | -1.2690969 | 0
23.66667 | 1420 | Tue Jul 14 13:44:14 CDT 2020 | discharge3V4n0A03 | 1 | 0 | 0 | 0 | 0 | 3.2504 | -0.9965 | -0.0018 | -0.0027 | 3.2501 | -0.9925 | -0.0003 | -0.0003 | 21.8685 | -55 | -55 | -55 | -55 | -55 | -55 | -55 | -0.4976286 | 0.0032520294 | -0.0065350533 | 0 | -3.240446 | -0.3929997 | -1.2780892 | 0
23.83333 | 1430 | Tue Jul 14 13:44:24 CDT 2020 | discharge3V4n0A03 | 1 | 0 | 0 | 0 | 0 | 3.2503 | -0.9965 | -0.0018 | -0.0027 | 3.25 | -0.9925 | -0.0003 | -0.0003 | 21.8736 | -55 | -55 | -55 | -55 | -55 | -55 | -55 | -0.9967165 | 0.0032567978 | -0.0032675266 | 0 | -3.239753 | -0.39576775 | -1.2870818 | 0
24 | 1440 | Tue Jul 14 13:44:34 CDT 2020 | discharge3V4n0A03 | 1 | 0 | 0 | 0 | 0 | 3.2502 | -0.9966 | -0.0018 | -0.0027 | 3.2499 | -0.9925 | -0.0003 | -0.0003 | 21.8795 | -55 | -55 | -55 | -55 | -55 | -55 | -55 | 0 | 0 | -0.0032675266 | 0 | -3.2401216 | -0.39853573 | -1.2960738 | 0
24.16667 | 1450 | Tue Jul 14 13:44:44 CDT 2020 | discharge3V4n0A03 | 1 | 0 | 0 | 0 | 0 | 3.2502 | -0.9965 | -0.0018 | -0.0026 | 3.2499 | -0.9925 | -0.0003 | -0.0003 | 21.8816 | -55 | -55 | -55 | -55 | -55 | -55 | -55 | 0 | 0 | 0.0032663345 | 0 | -3.237998 | -0.4013035 | -1.3050654 | 0
24.33333 | 1460 | Tue Jul 14 13:44:54 CDT 2020 | discharge3V4n0A03 | 1 | 0 | 0 | 0 | 0 | 3.2501 | -0.9965 | -0.0018 | -0.0025 | 3.2498 | -0.9925 | -0.0003 | -0.0003 | 21.8784 | -55 | -55 | -55 | -55 | -55 | -55 | -55 | 0.49844918 | -0.0032567978 | -0.006533861 | 0 | -3.2404902 | -0.4040714 | -1.3140571 | 0
24.5 | 1470 | Tue Jul 14 13:45:04 CDT 2020 | discharge3V4n0A03 | 1 | 0 | 0 | 0 | 0 | 3.2501 | -0.9966 | -0.0018 | -0.0027 | 3.2498 | -0.9925 | -0.0003 | -0.0003 | 21.8798 | -55 | -55 | -55 | -55 | -55 | -55 | -55 | -0.16614974 | -0.0032567978 | 0.019601583 | 0 | -3.2367742 | -0.40683973 | -1.3230493 | 0
24.66667 | 1480 | Tue Jul 14 13:45:14 CDT 2020 | discharge3V4n0A03 | 1 | 0 | 0 | 0 | 0 | 3.25 | -0.9965 | -0.0018 | -0.0027 | 3.2497 | -0.9925 | -0.0003 | -0.0003 | 21.8839 | -55 | -55 | -55 | -55 | -55 | -55 | -55 | 0 | 0.006508827 | 0 | 0 | -3.2395906 | -0.40960753 | -1.33204 | 0
24.83333 | 1490 | Tue Jul 14 13:45:24 CDT 2020 | discharge3V4n0A03 | 1 | 0 | 0 | 0 | 0 | 3.25 | -0.9965 | -0.0018 | -0.0026 | 3.2497 | -0.9925 | -0.0003 | -0.0003 | 21.8889 | -55 | -55 | -55 | -55 | -55 | -55 | -55 | 0.9952572 | -0.0032520294 | -0.0032675266 | 0 | -3.2397974 | -0.4123752 | -1.3410305 | 0
25 | 1500 | Tue Jul 14 13:45:34 CDT 2020 | discharge3V4n0A03 | 1 | 0 | 0 | 0 | 0 | 3.2499 | -0.9965 | -0.0018 | -0.0026 | 3.2496 | -0.9925 | -0.0003 | -0.0003 | 21.8862 | -55 | -55 | -55 | -55 | -55 | -55 | -55 | -0.99708027 | 0.0032567978 | -0.0032663345 | 0 | -3.2387354 | -0.4151431 | -1.350021 | 0
25.16667 | 1510 | Tue Jul 14 13:45:44 CDT 2020 | discharge3V4n0A03 | 1 | 0 | 0 | 0 | 0 | 3.2499 | -0.9966 | -0.0018 | -0.0027 | 3.2496 | -0.9925 | -0.0003 | -0.0003 | 21.888 | -55 | -55 | -55 | -55 | -55 | -55 | -55 | -0.9964725 | -0.009765625 | 0.009800196 | 0 | -3.2369807 | -0.41791102 | -1.3590115 | 0
25.33333 | 1520 | Tue Jul 14 13:45:54 CDT 2020 | discharge3V4n0A03 | 1 | 0 | 0 | 0 | 0 | 3.2498 | -0.9966 | -0.0018 | -0.0028 | 3.2495 | -0.9925 | -0.0003 | -0.0003 | 21.8872 | -55 | -55 | -55 | -55 | -55 | -55 | -55 | 0 | -0.0032567978 | 0 | 0 | -3.238573 | -0.42067954 | -1.3680023 | 0
25.5 | 1530 | Tue Jul 14 13:46:04 CDT 2020 | discharge3V4n0A03 | 1 | 0 | 0 | 0 | 0 | 3.2498 | -0.9965 | -0.0018 | -0.0027 | 3.2495 | -0.9925 | -0.0003 | -0.0003 | 21.8912 | -55 | -55 | -55 | -55 | -55 | -55 | -55 | -0.11076424 | 0.0032567978 | -0.029402971 | 0 | -3.2387354 | -0.42344752 | -1.3769925 | 0
25.66667 | 1540 | Tue Jul 14 13:46:14 CDT 2020 | discharge3V4n0A03 | 1 | 0 | 0 | 0 | 0 | 3.2497 | -0.9965 | -0.0018 | -0.0027 | 3.2494 | -0.9925 | -0.0003 | -0.0003 | 21.8965 | -55 | -55 | -55 | -55 | -55 | -55 | -55 | 0 | 0 | -0.026135445 | 0 | -3.239104 | -0.42621544 | -1.3859831 | 0
25.83333 | 1550 | Tue Jul 14 13:46:24 CDT 2020 | discharge3V4n0A03 | 1 | 0 | 0 | 0 | 0 | 3.2496 | -0.9965 | -0.0018 | -0.0027 | 3.2493 | -0.9925 | -0.0003 | -0.0003 | 21.8989 | -55 | -55 | -55 | -55 | -55 | -55 | -55 | 0.19938695 | -0.0032567978 | -0.016334057 | 0 | -3.2384107 | -0.42898336 | -1.3949729 | 0
26 | 1560 | Tue Jul 14 13:46:34 CDT 2020 | discharge3V4n0A03 | 1 | 0 | 0 | 0 | 0 | 3.2496 | -0.9965 | -0.0018 | -0.0026 | 3.2493 | -0.9925 | -0.0003 | -0.0003 | 21.8974 | -55 | -55 | -55 | -55 | -55 | -55 | -55 | -0.664072 | 0.006508827 | -0.009801388 | 0 | -3.239635 | -0.4317508 | -1.403962 | 0
26.16667 | 1570 | Tue Jul 14 13:46:44 CDT 2020 | discharge3V4n0A03 | 1 | 0 | 0 | 0 | 0 | 3.2495 | -0.9966 | -0.0018 | -0.0027 | 3.2492 | -0.9925 | -0.0003 | -0.0003 | 21.8915 | -55 | -55 | -55 | -55 | -55 | -55 | -55 | -0.49844918 | 0.0032567978 | -0.006533861 | 0 | -3.239104 | -0.43451905 | -1.4129523 | 0
26.33333 | 1580 | Tue Jul 14 13:46:54 CDT 2020 | discharge3V4n0A03 | 1 | 0 | 0 | 0 | 0 | 3.2495 | -0.9965 | -0.0018 | -0.0026 | 3.2492 | -0.9925 | -0.0003 | -0.0003 | 21.896 | -55 | -55 | -55 | -55 | -55 | -55 | -55 | -0.33227926 | -0.0032567978 | 0.009801388 | 0 | -3.2357569 | -0.43728682 | -1.4219425 | 0
26.5 | 1590 | Tue Jul 14 13:47:04 CDT 2020 | discharge3V4n0A03 | 1 | 0 | 0 | 0 | 0 | 3.2494 | -0.9966 | -0.0018 | -0.0026 | 3.2491 | -0.9925 | -0.0003 | -0.0003 | 21.901 | -55 | -55 | -55 | -55 | -55 | -55 | -55 | 0 | -0.0032520294 | 0 | 0 | -3.2387795 | -0.44005504 | -1.4309325 | 0
26.66667 | 1600 | Tue Jul 14 13:47:14 CDT 2020 | discharge3V4n0A03 | 1 | 0 | 0 | 0 | 0 | 3.2494 | -0.9966 | -0.0019 | -0.0027 | 3.2491 | -0.9925 | -0.0003 | -0.0003 | 21.9054 | -55 | -55 | -55 | -55 | -55 | -55 | -55 | 0 | 0 | 0.006533861 | 0 | -3.2375557 | -0.442823 | -1.4399225 | 0
26.83333 | 1610 | Tue Jul 14 13:47:24 CDT 2020 | discharge3V4n0A03 | 1 | 0 | 0 | 0 | 0 | 3.2493 | -0.9965 | -0.0019 | -0.0027 | 3.249 | -0.9925 | -0.0003 | -0.0003 | 21.9118 | -55 | -55 | -55 | -55 | -55 | -55 | -55 | 0 | -0.0032520294 | 0 | 0 | -3.237718 | -0.44559088 | -1.4489117 | 0
27 | 1620 | Tue Jul 14 13:47:34 CDT 2020 | discharge3V4n0A03 | 1 | 0 | 0 | 0 | 0 | 3.2492 | -0.9966 | -0.0018 | -0.0028 | 3.2489 | -0.9925 | -0.0003 | -0.0003 | 21.9173 | -55 | -55 | -55 | -55 | -55 | -55 | -55 | -0.33231968 | -0.0032567978 | 0.009800196 | 0 | -3.2370253 | -0.44835895 | -1.4579011 | 0
27.16667 | 1630 | Tue Jul 14 13:47:44 CDT 2020 | discharge3V4n0A03 | 1 | 0 | 0 | 0 | 0 | 3.2492 | -0.9966 | -0.0018 | -0.0027 | 3.2489 | -0.9925 | -0.0003 | -0.0003 | 21.9206 | -55 | -55 | -55 | -55 | -55 | -55 | -55 | 0.99708027 | -0.0032567978 | -0.0032663345 | 0 | -3.237924 | -0.45112687 | -1.4668912 | 0
27.33333 | 1640 | Tue Jul 14 13:47:54 CDT 2020 | discharge3V4n0A03 | 1 | 0 | 0 | 0 | 0 | 3.2491 | -0.9965 | -0.0018 | -0.0027 | 3.2488 | -0.9925 | -0.0003 | -0.0003 | 21.9237 | -55 | -55 | -55 | -55 | -55 | -55 | -55 | 0.22135733 | -0.006508827 | -0.029404163 | 0 | -3.2436001 | -0.45389476 | -1.4758804 | 0
27.5 | 1650 | Tue Jul 14 13:48:04 CDT 2020 | discharge3V4n0A03 | 1 | 0 | 0 | 0 | 0 | 3.2491 | -0.9965 | -0.0018 | -0.0026 | 3.2488 | -0.9925 | -0.0003 | -0.0003 | 21.9225 | -55 | -55 | -55 | -55 | -55 | -55 | -55 | -0.110602066 | 0.0032520294 | -0.029402971 | 0 | -3.238455 | -0.4566628 | -1.4848698 | 0
27.66667 | 1660 | Tue Jul 14 13:48:14 CDT 2020 | discharge3V4n0A03 | 1 | 0 | 0 | 0 | 0 | 3.249 | -0.9965 | -0.0018 | -0.0028 | 3.2487 | -0.9925 | -0.0003 | -0.0003 | 21.9263 | -55 | -55 | -55 | -55 | -55 | -55 | -55 | 0.11075975 | 0.0032567978 | 0.029404163 | 0 | -3.2372315 | -0.4594306 | -1.4938592 | 0
27.83333 | 1670 | Tue Jul 14 13:48:24 CDT 2020 | discharge3V4n0A03 | 1 | 0 | 0 | 0 | 0 | 3.2489 | -0.9965 | -0.0018 | -0.0027 | 3.2486 | -0.9925 | -0.0003 | -0.0003 | 21.9259 | -55 | -55 | -55 | -55 | -55 | -55 | -55 | 0 | 0 | -0.009800196 | 0 | -3.238293 | -0.46219832 | -1.502849 | 0
28 | 1680 | Tue Jul 14 13:48:34 CDT 2020 | discharge3V4n0A03 | 1 | 0 | 0 | 0 | 0 | 3.2489 | -0.9965 | -0.0018 | -0.0028 | 3.2486 | -0.9925 | -0.0003 | -0.0003 | 21.9252 | -55 | -55 | -55 | -55 | -55 | -55 | -55 | 0 | 0 | -0.009801388 | 0 | -3.2388237 | -0.46496627 | -1.511838 | 0
28.16667 | 1690 | Tue Jul 14 13:48:44 CDT 2020 | discharge3V4n0A03 | 1 | 0 | 0 | 0 | 0 | 3.2488 | -0.9965 | -0.0018 | -0.0028 | 3.2485 | -0.9925 | -0.0003 | -0.0003 | 21.9268 | -55 | -55 | -55 | -55 | -55 | -55 | -55 | 0 | 0 | 0.058805943 | 0 | -3.2365386 | -0.46773407 | -1.5208268 | 0
28.33333 | 1700 | Tue Jul 14 13:48:54 CDT 2020 | discharge3V4n0A03 | 1 | 0 | 0 | 0 | 0 | 3.2487 | -0.9965 | -0.0018 | -0.0025 | 3.2485 | -0.9925 | -0.0003 | -0.0003 | 21.9267 | -55 | -55 | -55 | -55 | -55 | -55 | -55 | -0.33231968 | 0.0032567978 | -0.009800196 | 0 | -3.238293 | -0.4705019 | -1.5298159 | 0
28.5 | 1710 | Tue Jul 14 13:49:04 CDT 2020 | discharge3V4n0A03 | 1 | 0 | 0 | 0 | 0 | 3.2487 | -0.9964 | -0.0018 | -0.0028 | 3.2484 | -0.9925 | -0.0003 | -0.0003 | 21.9239 | -55 | -55 | -55 | -55 | -55 | -55 | -55 | 0.9967165 | -0.0032567978 | -0.0032675266 | 0 | -3.2386613 | -0.47326943 | -1.5388044 | 0
28.66667 | 1720 | Tue Jul 14 13:49:14 CDT 2020 | discharge3V4n0A03 | 1 | 0 | 0 | 0 | 0 | 3.2486 | -0.9964 | -0.0018 | -0.0027 | 3.2483 | -0.9925 | -0.0003 | -0.0003 | 21.9248 | -55 | -55 | -55 | -55 | -55 | -55 | -55 | 0.24920186 | 0.0032567978 | 0.013068914 | 0 | -3.2344158 | -0.476037 | -1.5477933 | 0
28.83333 | 1730 | Tue Jul 14 13:49:24 CDT 2020 | discharge3V4n0A03 | 1 | 0 | 0 | 0 | 0 | 3.2485 | -0.9965 | -0.0018 | -0.0028 | 3.2483 | -0.9925 | -0.0003 | -0.0003 | 21.9317 | -55 | -55 | -55 | -55 | -55 | -55 | -55 | -0.99689835 | -0.0065135956 | 0.006533861 | 0 | -3.2353153 | -0.47880474 | -1.5567824 | 0
29 | 1740 | Tue Jul 14 13:49:34 CDT 2020 | discharge3V4n0A03 | 1 | 0 | 0 | 0 | 0 | 3.2485 | -0.9965 | -0.0018 | -0.0027 | 3.2482 | -0.9925 | -0.0003 | -0.0003 | 21.9365 | -55 | -55 | -55 | -55 | -55 | -55 | -55 | 0.12442985 | -0.0032520294 | -0.026135445 | 0 | -3.2372756 | -0.48157248 | -1.565771 | 0
29.16667 | 1750 | Tue Jul 14 13:49:44 CDT 2020 | discharge3V4n0A03 | 1 | 0 | 0 | 0 | 0 | 3.2484 | -0.9964 | -0.0018 | -0.0029 | 3.2481 | -0.9925 | -0.0003 | -0.0003 | 21.9394 | -55 | -55 | -55 | -55 | -55 | -55 | -55 | 0 | 0 | -0.009801388 | 0 | -3.238337 | -0.48433998 | -1.5747595 | 0
29.33333 | 1760 | Tue Jul 14 13:49:54 CDT 2020 | discharge3V4n0A03 | 1 | 0 | 0 | 0 | 0 | 3.2483 | -0.9965 | -0.0018 | -0.0027 | 3.248 | -0.9925 | -0.0003 | -0.0003 | 21.9402 | -55 | -55 | -55 | -55 | -55 | -55 | -55 | 0.11076424 | -0.0032567978 | -0.029402971 | 0 | -3.2365828 | -0.48710787 | -1.5837487 | 0
29.5 | 1770 | Tue Jul 14 13:50:04 CDT 2020 | discharge3V4n0A03 | 1 | 0 | 0 | 0 | 0 | 3.2483 | -0.9965 | -0.0018 | -0.0026 | 3.248 | -0.9925 | -0.0003 | -0.0003 | 21.9393 | -55 | -55 | -55 | -55 | -55 | -55 | -55 | 0.083069816 | -0.0032567978 | -0.03920555 | 0 | -3.2434807 | -0.48987558 | -1.5927376 | 0
29.66667 | 1780 | Tue Jul 14 13:50:14 CDT 2020 | discharge3V4n0A03 | 1 | 0 | 0 | 0 | 0 | 3.2482 | -0.9965 | -0.0018 | -0.0027 | 3.2479 | -0.9925 | -0.0003 | -0.0003 | 21.941 | -55 | -55 | -55 | -55 | -55 | -55 | -55 | 0.49835825 | -0.0032567978 | -0.0065350533 | 0 | -3.2380123 | -0.49264377 | -1.6017269 | 0
29.83333 | 1790 | Tue Jul 14 13:50:24 CDT 2020 | discharge3V4n0A03 | 1 | 0 | 0 | 0 | 0 | 3.2482 | -0.9965 | -0.0018 | -0.0026 | 3.2479 | -0.9925 | -0.0003 | -0.0003 | 21.9414 | -55 | -55 | -55 | -55 | -55 | -55 | -55 | 0.14229867 | -0.006508827 | -0.045740604 | 0 | -3.244217 | -0.4954118 | -1.6107154 | 0
30 | 1800 | Tue Jul 14 13:50:34 CDT 2020 | discharge3V4n0A03 | 1 | 0 | 0 | 0 | 0 | 3.2481 | -0.9966 | -0.0018 | -0.0028 | 3.2478 | -0.9925 | -0.0003 | -0.0003 | 21.948 | -55 | -55 | -55 | -55 | -55 | -55 | -55 | 0.33179274 | -0.0032520294 | -0.009801388 | 0 | -3.2378502 | -0.49817976 | -1.6197046 | 0
30.16667 | 1810 | Tue Jul 14 13:50:44 CDT 2020 | discharge3V4n0A03 | 1 | 0 | 0 | 0 | 0 | 3.248 | -0.9965 | -0.0018 | -0.0026 | 3.2477 | -0.9925 | -0.0003 | -0.0003 | 21.9521 | -55 | -55 | -55 | -55 | -55 | -55 | -55 | 0 | 0 | 0 | 0 | -3.2369509 | -0.5009468 | -1.6286938 | 0
30.33333 | 1820 | Tue Jul 14 13:50:54 CDT 2020 | discharge3V4n0A03 | 1 | 0 | 0 | 0 | 0 | 3.2479 | -0.9965 | -0.0018 | -0.0026 | 3.2477 | -0.9925 | -0.0003 | -0.0003 | 21.9531 | -55 | -55 | -55 | -55 | -55 | -55 | -55 | 0 | 0 | 0.0032663345 | 0 | -3.2362585 | -0.5037127 | -1.6376824 | 0
30.5 | 1830 | Tue Jul 14 13:51:04 CDT 2020 | discharge3V4n0A03 | 1 | 0 | 0 | 0 | 0 | 3.2479 | -0.9965 | -0.0018 | -0.0025 | 3.2476 | -0.9925 | -0.0003 | -0.0003 | 21.9534 | -55 | -55 | -55 | -55 | -55 | -55 | -55 | 0 | 0 | -0.009800196 | 0 | -3.236789 | -0.5064787 | -1.6466713 | 0
30.66667 | 1840 | Tue Jul 14 13:51:14 CDT 2020 | discharge3V4n0A03 | 1 | 0 | 0 | 0 | 0 | 3.2478 | -0.9965 | -0.0018 | -0.0027 | 3.2475 | -0.9925 | -0.0003 | -0.0003 | 21.9547 | -55 | -55 | -55 | -55 | -55 | -55 | -55 | 0.33229947 | 0.0065135956 | 0.019601583 | 0 | -3.2330754 | -0.50924474 | -1.6556594 | 0
30.83333 | 1850 | Tue Jul 14 13:51:24 CDT 2020 | discharge3V4n0A03 | 1 | 0 | 0 | 0 | 0 | 3.2478 | -0.9965 | -0.0018 | -0.0028 | 3.2474 | -0.9925 | -0.0003 | -0.0003 | 21.955 | -55 | -55 | -55 | -55 | -55 | -55 | -55 | 0 | 0 | 0 | 0 | -3.2366266 | -0.51201063 | -1.6646479 | 0
31 | 1860 | Tue Jul 14 13:51:34 CDT 2020 | discharge3V4n0A03 | 1 | 0 | 0 | 0 | 0 | 3.2477 | -0.9965 | -0.0018 | -0.0028 | 3.2474 | -0.9925 | -0.0003 | -0.0003 | 21.9554 | -55 | -55 | -55 | -55 | -55 | -55 | -55 | 0 | 0 | 0 | 0 | -3.2378502 | -0.5147767 | -1.6736372 | 0
31.16667 | 1870 | Tue Jul 14 13:51:44 CDT 2020 | discharge3V4n0A03 | 1 | 0 | 0 | 0 | 0 | 3.2476 | -0.9965 | -0.0018 | -0.0026 | 3.2473 | -0.9925 | -0.0003 | -0.0003 | 21.9608 | -55 | -55 | -55 | -55 | -55 | -55 | -55 | 0 | -0.0032520294 | 0 | 0 | -3.2363024 | -0.5175428 | -1.6826257 | 0
31.33333 | 1880 | Tue Jul 14 13:51:54 CDT 2020 | discharge3V4n0A03 | 1 | 0 | 0 | 0 | 0 | 3.2475 | -0.9965 | -0.0018 | -0.0027 | 3.2472 | -0.9925 | -0.0003 | -0.0003 | 21.9605 | -55 | -55 | -55 | -55 | -55 | -55 | -55 | 0.19935785 | -0.0032567978 | -0.016336441 | 0 | -3.239117 | -0.5203088 | -1.6916147 | 0
31.5 | 1890 | Tue Jul 14 13:52:04 CDT 2020 | discharge3V4n0A03 | 1 | 0 | 0 | 0 | 0 | 3.2475 | -0.9965 | -0.0018 | -0.0028 | 3.2472 | -0.9925 | -0.0003 | -0.0003 | 21.9614 | -55 | -55 | -55 | -55 | -55 | -55 | -55 | -1.9919738 | 0.006508827 | -0.0032675266 | 0 | -3.236995 | -0.5230747 | -1.7006032 | 0
31.66667 | 1900 | Tue Jul 14 13:52:14 CDT 2020 | discharge3V4n0A03 | 1 | 0 | 0 | 0 | 0 | 3.2474 | -0.9965 | -0.0018 | -0.0027 | 3.2471 | -0.9925 | -0.0003 | -0.0003 | 21.9581 | -55 | -55 | -55 | -55 | -55 | -55 | -55 | 0 | 0 | 0 | 0 | -3.2373633 | -0.5258408 | -1.709592 | 0
31.83333 | 1910 | Tue Jul 14 13:52:24 CDT 2020 | discharge3V4n0A03 | 1 | 0 | 0 | 0 | 0 | 3.2473 | -0.9965 | -0.0018 | -0.003 | 3.247 | -0.9925 | -0.0003 | -0.0003 | 21.9594 | -55 | -55 | -55 | -55 | -55 | -55 | -55 | -0.9967165 | 0.0032567978 | -0.0032675266 | 0 | -3.2366705 | -0.52860695 | -1.7185807 | 0
32 | 1920 | Tue Jul 14 13:52:34 CDT 2020 | discharge3V4n0A03 | 1 | 0 | 0 | 0 | 0 | 3.2472 | -0.9965 | -0.0018 | -0.0026 | 3.2469 | -0.9925 | -0.0003 | -0.0003 | 21.9643 | -55 | -55 | -55 | -55 | -55 | -55 | -55 | 0.99708027 | -0.0032567978 | -0.0032663345 | 0 | -3.2359776 | -0.531373 | -1.7275691 | 0
32.16667 | 1930 | Tue Jul 14 13:52:44 CDT 2020 | discharge3V4n0A03 | 1 | 0 | 0 | 0 | 0 | 3.2472 | -0.9965 | -0.0018 | -0.0027 | 3.2468 | -0.9925 | -0.0003 | -0.0003 | 21.9678 | -55 | -55 | -55 | -55 | -55 | -55 | -55 | 1.9941605 | 0.0065135956 | 0.0032663345 | 0 | -3.235772 | -0.53413904 | -1.7365569 | 0
32.33333 | 1940 | Tue Jul 14 13:52:54 CDT 2020 | discharge3V4n0A03 | 1 | 0 | 0 | 0 | 0 | 3.2471 | -0.9965 | -0.0018 | -0.0027 | 3.2468 | -0.9925 | -0.0003 | -0.0003 | 21.9694 | -55 | -55 | -55 | -55 | -55 | -55 | -55 | -0.09954388 | 0.0032520294 | -0.032669306 | 0 | -3.2359776 | -0.536905 | -1.745545 | 0
32.5 | 1950 | Tue Jul 14 13:53:04 CDT 2020 | discharge3V4n0A03 | 1 | 0 | 0 | 0 | 0 | 3.247 | -0.9965 | -0.0018 | -0.0027 | 3.2467 | -0.9925 | -0.0003 | -0.0003 | 21.9733 | -55 | -55 | -55 | -55 | -55 | -55 | -55 | -0.1993724 | -0.0032567978 | 0.016335249 | 0 | -3.2324712 | -0.5396708 | -1.7545329 | 0
32.66667 | 1960 | Tue Jul 14 13:53:14 CDT 2020 | discharge3V4n0A03 | 1 | 0 | 0 | 0 | 0 | 3.247 | -0.9965 | -0.0018 | -0.0025 | 3.2466 | -0.9925 | -0.0003 | -0.0003 | 21.9737 | -55 | -55 | -55 | -55 | -55 | -55 | -55 | 2.9886904 | -0.009765625 | -0.0032675266 | 0 | -3.236552 | -0.542437 | -1.7635217 | 0
32.83333 | 1970 | Tue Jul 14 13:53:24 CDT 2020 | discharge3V4n0A03 | 1 | 0 | 0 | 0 | 0 | 3.2469 | -0.9965 | -0.0018 | -0.0027 | 3.2466 | -0.9925 | -0.0003 | -0.0003 | 21.9744 | -55 | -55 | -55 | -55 | -55 | -55 | -55 | 0 | 0 | -0.009800196 | 0 | -3.2358158 | -0.5452032 | -1.7725097 | 0
33 | 1980 | Tue Jul 14 13:53:34 CDT 2020 | discharge3V4n0A03 | 1 | 0 | 0 | 0 | 0 | 3.2468 | -0.9966 | -0.0018 | -0.0026 | 3.2465 | -0.9925 | -0.0003 | -0.0003 | 21.9753 | -55 | -55 | -55 | -55 | -55 | -55 | -55 | 0.49844918 | -0.0032567978 | -0.006533861 | 0 | -3.2372446 | -0.5479694 | -1.7814984 | 0
33.16667 | 1990 | Tue Jul 14 13:53:44 CDT 2020 | discharge3V4n0A03 | 1 | 0 | 0 | 0 | 0 | 3.2467 | -0.9966 | -0.0018 | -0.0027 | 3.2464 | -0.9925 | -0.0003 | -0.0003 | 21.9785 | -55 | -55 | -55 | -55 | -55 | -55 | -55 | -0.9952572 | 0.0032520294 | -0.0032675266 | 0 | -3.2344308 | -0.5507355 | -1.7904868 | 0
33.33333 | 2000 | Tue Jul 14 13:53:54 CDT 2020 | discharge3V4n0A03 | 1 | 0 | 0 | 0 | 0 | 3.2466 | -0.9966 | -0.0018 | -0.0027 | 3.2463 | -0.9925 | -0.0003 | -0.0003 | 21.9724 | -55 | -55 | -55 | -55 | -55 | -55 | -55 | 0 | 0 | 0.022867918 | 0 | -3.2316172 | -0.5535017 | -1.7994751 | 0
33.5 | 2010 | Tue Jul 14 13:54:04 CDT 2020 | discharge3V4n0A03 | 1 | 0 | 0 | 0 | 0 | 3.2466 | -0.9965 | -0.0018 | -0.0026 | 3.2463 | -0.9925 | -0.0003 | -0.0003 | 21.9738 | -55 | -55 | -55 | -55 | -55 | -55 | -55 | -0.33179274 | 0.0032520294 | -0.009801388 | 0 | -3.2370822 | -0.5562677 | -1.8084623 | 0
33.66667 | 2020 | Tue Jul 14 13:54:14 CDT 2020 | discharge3V4n0A03 | 1 | 0 | 0 | 0 | 0 | 3.2465 | -0.9965 | -0.0018 | -0.0027 | 3.2462 | -0.9925 | -0.0003 | -0.0003 | 21.9777 | -55 | -55 | -55 | -55 | -55 | -55 | -55 | 0.9952572 | -0.0032520294 | -0.0032675266 | 0 | -3.2358594 | -0.55903375 | -1.8174504 | 0
33.83333 | 2030 | Tue Jul 14 13:54:24 CDT 2020 | discharge3V4n0A03 | 1 | 0 | 0 | 0 | 0 | 3.2464 | -0.9965 | -0.0018 | -0.0026 | 3.2461 | -0.9925 | -0.0003 | -0.0003 | 21.9798 | -55 | -55 | -55 | -55 | -55 | -55 | -55 | 0.9952572 | -0.0032520294 | -0.0032675266 | 0 | -3.2358594 | -0.5617998 | -1.826438 | 0
34 | 2040 | Tue Jul 14 13:54:34 CDT 2020 | discharge3V4n0A03 | 1 | 0 | 0 | 0 | 0 | 3.2463 | -0.9965 | -0.0018 | -0.0027 | 3.246 | -0.9925 | -0.0003 | -0.0003 | 21.9837 | -55 | -55 | -55 | -55 | -55 | -55 | -55 | 0 | 0 | 0.016335249 | 0 | -3.2310867 | -0.5645657 | -1.8354249 | 0
34.16667 | 2050 | Tue Jul 14 13:54:44 CDT 2020 | discharge3V4n0A03 | 1 | 0 | 0 | 0 | 0 | 3.2462 | -0.9965 | -0.0018 | -0.0026 | 3.246 | -0.9925 | -0.0003 | -0.0003 | 21.9821 | -55 | -55 | -55 | -55 | -55 | -55 | -55 | 0 | 0 | -0.0032675266 | 0 | -3.2356973 | -0.56733185 | -1.8444124 | 0
34.33333 | 2060 | Tue Jul 14 13:54:54 CDT 2020 | discharge3V4n0A03 | 1 | 0 | 0 | 0 | 0 | 3.2462 | -0.9965 | -0.0018 | -0.0027 | 3.2459 | -0.9925 | -0.0003 | -0.0003 | 21.9824 | -55 | -55 | -55 | -55 | -55 | -55 | -55 | 0.33227926 | -0.0032567978 | -0.009801388 | 0 | -3.2360651 | -0.5700979 | -1.8534 | 0
34.5 | 2070 | Tue Jul 14 13:55:04 CDT 2020 | discharge3V4n0A03 | 1 | 0 | 0 | 0 | 0 | 3.2461 | -0.9964 | -0.0018 | -0.0027 | 3.2458 | -0.9925 | -0.0003 | -0.0003 | 21.9863 | -55 | -55 | -55 | -55 | -55 | -55 | -55 | 0 | 0 | 0.006533861 | 0 | -3.2325156 | -0.5728637 | -1.8623867 | 0
34.66667 | 2080 | Tue Jul 14 13:55:14 CDT 2020 | discharge3V4n0A03 | 1 | 0 | 0 | 0 | 0 | 3.246 | -0.9965 | -0.0018 | -0.0027 | 3.2457 | -0.9925 | -0.0003 | -0.0003 | 21.9885 | -55 | -55 | -55 | -55 | -55 | -55 | -55 | 0 | 0 | -0.0065350533 | 0 | -3.2360651 | -0.5756298 | -1.8713747 | 0
34.83333 | 2090 | Tue Jul 14 13:55:24 CDT 2020 | discharge3V4n0A03 | 1 | 0 | 0 | 0 | 0 | 3.246 | -0.9965 | -0.0018 | -0.0029 | 3.2456 | -0.9925 | -0.0003 | -0.0003 | 21.9881 | -55 | -55 | -55 | -55 | -55 | -55 | -55 | -0.49835825 | 0.0032567978 | -0.0065350533 | 0 | -3.2362275 | -0.57839566 | -1.880362 | 0
35 | 2100 | Tue Jul 14 13:55:34 CDT 2020 | discharge3V4n0A03 | 1 | 0 | 0 | 0 | 0 | 3.2459 | -0.9965 | -0.0018 | -0.0028 | 3.2456 | -0.9925 | -0.0003 | -0.0003 | 21.9908 | -55 | -55 | -55 | -55 | -55 | -55 | -55 | -0.9967165 | -0.0032567978 | 0.0032675266 | 0 | -3.2346802 | -0.5811615 | -1.8893486 | 0
35.16667 | 2110 | Tue Jul 14 13:55:44 CDT 2020 | discharge3V4n0A03 | 1 | 0 | 0 | 0 | 0 | 3.2458 | -0.9966 | -0.0018 | -0.0026 | 3.2455 | -0.9925 | -0.0003 | -0.0003 | 21.9969 | -55 | -55 | -55 | -55 | -55 | -55 | -55 | 0 | 0 | -0.026135445 | 0 | -3.2346802 | -0.5839276 | -1.8983362 | 0
35.33333 | 2120 | Tue Jul 14 13:55:54 CDT 2020 | discharge3V4n0A03 | 1 | 0 | 0 | 0 | 0 | 3.2457 | -0.9966 | -0.0018 | -0.0027 | 3.2454 | -0.9925 | -0.0003 | -0.0003 | 21.9984 | -55 | -55 | -55 | -55 | -55 | -55 | -55 | 1.993433 | -0.0065135956 | -0.0032675266 | 0 | -3.235048 | -0.5866938 | -1.9073242 | 0
35.5 | 2130 | Tue Jul 14 13:56:04 CDT 2020 | discharge3V4n0A03 | 1 | 0 | 0 | 0 | 0 | 3.2456 | -0.9965 | -0.0018 | -0.0027 | 3.2453 | -0.9925 | -0.0003 | -0.0003 | 21.9938 | -55 | -55 | -55 | -55 | -55 | -55 | -55 | -0.2488597 | 0.0032520294 | -0.013067722 | 0 | -3.2339878 | -0.5894597 | -1.9163111 | 0
35.66667 | 2140 | Tue Jul 14 13:56:14 CDT 2020 | discharge3V4n0A03 | 1 | 0 | 0 | 0 | 0 | 3.2455 | -0.9966 | -0.0018 | -0.0027 | 3.2452 | -0.9925 | -0.0003 | -0.0003 | 21.9913 | -55 | -55 | -55 | -55 | -55 | -55 | -55 | -0.4977194 | 0.0032520294 | -0.006533861 | 0 | -3.235048 | -0.59222585 | -1.9252983 | 0
35.83333 | 2150 | Tue Jul 14 13:56:24 CDT 2020 | discharge3V4n0A03 | 1 | 0 | 0 | 0 | 0 | 3.2455 | -0.9966 | -0.0018 | -0.0026 | 3.2452 | -0.9925 | -0.0003 | -0.0003 | 21.9931 | -55 | -55 | -55 | -55 | -55 | -55 | -55 | -0.4977194 | 0.0032520294 | -0.006533861 | 0 | -3.2361085 | -0.59499186 | -1.9342854 | 0
36 | 2160 | Tue Jul 14 13:56:34 CDT 2020 | discharge3V4n0A03 | 1 | 0 | 0 | 0 | 0 | 3.2454 | -0.9965 | -0.0018 | -0.0029 | 3.2451 | -0.9925 | -0.0003 | -0.0003 | 21.996 | -55 | -55 | -55 | -55 | -55 | -55 | -55 | 0.1329117 | -0.0065135956 | -0.04900694 | 0 | -3.241983 | -0.597758 | -1.9432725 | 0
36.16667 | 2170 | Tue Jul 14 13:56:44 CDT 2020 | discharge3V4n0A03 | 1 | 0 | 0 | 0 | 0 | 3.2453 | -0.9965 | -0.0018 | -0.003 | 3.245 | -0.9925 | -0.0003 | -0.0003 | 21.9981 | -55 | -55 | -55 | -55 | -55 | -55 | -55 | 0.14240292 | 0.0032567978 | 0.022870302 | 0 | -3.2294226 | -0.600524 | -1.9522587 | 0
36.33333 | 2180 | Tue Jul 14 13:56:54 CDT 2020 | discharge3V4n0A03 | 1 | 0 | 0 | 0 | 0 | 3.2452 | -0.9965 | -0.0018 | -0.0026 | 3.2449 | -0.9925 | -0.0003 | -0.0003 | 22.0046 | -55 | -55 | -55 | -55 | -55 | -55 | -55 | -0.99616855 | 0.006508827 | -0.006533861 | 0 | -3.235784 | -0.6032901 | -1.961246 | 0
36.5 | 2190 | Tue Jul 14 13:57:04 CDT 2020 | discharge3V4n0A03 | 1 | 0 | 0 | 0 | 0 | 3.2451 | -0.9965 | -0.0018 | -0.0026 | 3.2448 | -0.9925 | -0.0003 | -0.0003 | 22.0124 | -55 | -55 | -55 | -55 | -55 | -55 | -55 | -0.124424174 | 0.0032520294 | -0.026136637 | 0 | -3.2329714 | -0.6060561 | -1.9702325 | 0
36.66667 | 2200 | Tue Jul 14 13:57:14 CDT 2020 | discharge3V4n0A03 | 1 | 0 | 0 | 0 | 0 | 3.245 | -0.9966 | -0.0018 | -0.0027 | 3.2447 | -0.9925 | -0.0003 | -0.0003 | 22.0174 | -55 | -55 | -55 | -55 | -55 | -55 | -55 | 0.9956204 | -0.0032520294 | -0.0032663345 | 0 | -3.2338693 | -0.60882235 | -1.9792196 | 0
36.83333 | 2210 | Tue Jul 14 13:57:24 CDT 2020 | discharge3V4n0A03 | 1 | 0 | 0 | 0 | 0 | 3.245 | -0.9965 | -0.0018 | -0.0029 | 3.2447 | -0.9925 | -0.0003 | -0.0003 | 22.0196 | -55 | -55 | -55 | -55 | -55 | -55 | -55 | -0.14240663 | 0.0065135956 | -0.045739412 | 0 | -3.2407603 | -0.61158824 | -1.9882056 | 0
37 | 2220 | Tue Jul 14 13:57:34 CDT 2020 | discharge3V4n0A03 | 1 | 0 | 0 | 0 | 0 | 3.2449 | -0.9965 | -0.0018 | -0.0026 | 3.2446 | -0.9925 | -0.0003 | -0.0003 | 22.0196 | -55 | -55 | -55 | -55 | -55 | -55 | -55 | 0.9967165 | -0.0065135956 | -0.0065350533 | 0 | -3.2346048 | -0.6143543 | -1.9971921 | 0
37.16667 | 2230 | Tue Jul 14 13:57:44 CDT 2020 | discharge3V4n0A03 | 1 | 0 | 0 | 0 | 0 | 3.2448 | -0.9965 | -0.0018 | -0.003 | 3.2445 | -0.9925 | -0.0003 | -0.0003 | 22.023 | -55 | -55 | -55 | -55 | -55 | -55 | -55 | 0.33227926 | 0.0032567978 | 0.009801388 | 0 | -3.231057 | -0.61712044 | -2.006165 | 0
37.33333 | 2240 | Tue Jul 14 13:57:54 CDT 2020 | discharge3V4n0A03 | 1 | 0 | 0 | 0 | 0 | 3.2447 | -0.9965 | -0.0018 | -0.0029 | 3.2444 | -0.9925 | -0.0003 | -0.0003 | 22.0228 | -55 | -55 | -55 | -55 | -55 | -55 | -55 | 0.49844918 | -0.0032567978 | -0.006533861 | 0 | -3.2340748 | -0.61988646 | -2.0151317 | 0
37.5 | 2250 | Tue Jul 14 13:58:04 CDT 2020 | discharge3V4n0A03 | 1 | 0 | 0 | 0 | 0 | 3.2446 | -0.9966 | -0.0018 | -0.0028 | 3.2443 | -0.9925 | -0.0003 | -0.0003 | 22.0231 | -55 | -55 | -55 | -55 | -55 | -55 | -55 | 0.24924733 | -0.0032567978 | -0.01306653 | 0 | -3.2335446 | -0.6226525 | -2.0240982 | 0
37.66667 | 2260 | Tue Jul 14 13:58:14 CDT 2020 | discharge3V4n0A03 | 1 | 0 | 0 | 0 | 0 | 3.2445 | -0.9965 | -0.0019 | -0.0028 | 3.2442 | -0.9925 | -0.0003 | -0.0003 | 22.0259 | -55 | -55 | -55 | -55 | -55 | -55 | -55 | 0 | 0 | -0.013067722 | 0 | -3.2340748 | -0.6254185 | -2.0330644 | 0
37.83333 | 2270 | Tue Jul 14 13:58:24 CDT 2020 | discharge3V4n0A03 | 1 | 0 | 0 | 0 | 0 | 3.2445 | -0.9965 | -0.0019 | -0.0028 | 3.2441 | -0.9925 | -0.0003 | -0.0003 | 22.0168 | -55 | -55 | -55 | -55 | -55 | -55 | -55 | -0.16614974 | 0.0032567978 | -0.019601583 | 0 | -3.2333827 | -0.6281844 | -2.0420306 | 0
38 | 2280 | Tue Jul 14 13:58:34 CDT 2020 | discharge3V4n0A03 | 1 | 0 | 0 | 0 | 0 | 3.2443 | -0.9965 | -0.0019 | -0.0027 | 3.244 | -0.9925 | -0.0003 | -0.0003 | 22.0167 | -55 | -55 | -55 | -55 | -55 | -55 | -55 | 0 | 0 | -0.009801388 | 0 | -3.2342803 | -0.63095045 | -2.0509975 | 0
38.16667 | 2290 | Tue Jul 14 13:58:44 CDT 2020 | discharge3V4n0A03 | 1 | 0 | 0 | 0 | 0 | 3.2443 | -0.9966 | -0.0019 | -0.0027 | 3.244 | -0.9925 | -0.0003 | -0.0003 | 22.0231 | -55 | -55 | -55 | -55 | -55 | -55 | -55 | 1.9919738 | -0.006508827 | -0.0032675266 | 0 | -3.233426 | -0.6337167 | -2.0599656 | 0
38.33333 | 2300 | Tue Jul 14 13:58:54 CDT 2020 | discharge3V4n0A03 | 1 | 0 | 0 | 0 | 0 | 3.2442 | -0.9965 | -0.0019 | -0.0027 | 3.2439 | -0.9925 | -0.0003 | -0.0003 | 22.0245 | -55 | -55 | -55 | -55 | -55 | -55 | -55 | 0 | 0 | -0.0032663345 | 0 | -3.234648 | -0.6364828 | -2.0689323 | 0
38.5 | 2310 | Tue Jul 14 13:59:04 CDT 2020 | discharge3V4n0A03 | 1 | 0 | 0 | 0 | 0 | 3.2441 | -0.9965 | -0.0019 | -0.0028 | 3.2438 | -0.9925 | -0.0003 | -0.0003 | 22.0244 | -55 | -55 | -55 | -55 | -55 | -55 | -55 | 0 | 0 | -0.006533861 | 0 | -3.233426 | -0.6392488 | -2.0778987 | 0
38.66667 | 2320 | Tue Jul 14 13:59:14 CDT 2020 | discharge3V4n0A03 | 1 | 0 | 0 | 0 | 0 | 3.244 | -0.9966 | -0.0018 | -0.0028 | 3.2437 | -0.9925 | -0.0003 | -0.0003 | 22.03 | -55 | -55 | -55 | -55 | -55 | -55 | -55 | 0 | -0.0032520294 | 0 | 0 | -3.233426 | -0.642015 | -2.0868657 | 0
38.83333 | 2330 | Tue Jul 14 13:59:24 CDT 2020 | discharge3V4n0A03 | 1 | 0 | 0 | 0 | 0 | 3.2439 | -0.9965 | -0.0018 | -0.0027 | 3.2436 | -0.9925 | -0.0003 | -0.0003 | 22.0251 | -55 | -55 | -55 | -55 | -55 | -55 | -55 | 0.49844918 | -0.0032567978 | -0.006533861 | 0 | -3.2332637 | -0.64478105 | -2.095832 | 0
39 | 2340 | Tue Jul 14 13:59:34 CDT 2020 | discharge3V4n0A03 | 1 | 0 | 0 | 0 | 0 | 3.2438 | -0.9965 | -0.0018 | -0.0029 | 3.2435 | -0.9925 | -0.0003 | -0.0003 | 22.0207 | -55 | -55 | -55 | -55 | -55 | -55 | -55 | 0.33231968 | 0.0032567978 | 0.009800196 | 0 | -3.2316742 | -0.647547 | -2.1047983 | 0
39.16667 | 2350 | Tue Jul 14 13:59:44 CDT 2020 | discharge3V4n0A03 | 1 | 0 | 0 | 0 | 0 | 3.2437 | -0.9965 | -0.0018 | -0.0026 | 3.2434 | -0.9925 | -0.0003 | -0.0003 | 22.0187 | -55 | -55 | -55 | -55 | -55 | -55 | -55 | 0.49844918 | -0.0032567978 | -0.006533861 | 0 | -3.2331014 | -0.65031284 | -2.1137638 | 0
39.33333 | 2360 | Tue Jul 14 13:59:54 CDT 2020 | discharge3V4n0A03 | 1 | 0 | 0 | 0 | 0 | 3.2436 | -0.9966 | -0.0019 | -0.0027 | 3.2433 | -0.9925 | -0.0003 | -0.0003 | 22.0236 | -55 | -55 | -55 | -55 | -55 | -55 | -55 | -0.28461218 | -0.006508827 | 0.02286911 | 0 | -3.2280087 | -0.65307903 | -2.1227307 | 0
39.5 | 2370 | Tue Jul 14 14:00:04 CDT 2020 | discharge3V4n0A03 | 1 | 0 | 0 | 0 | 0 | 3.2435 | -0.9965 | -0.0019 | -0.0027 | 3.2433 | -0.9925 | -0.0003 | -0.0003 | 22.027 | -55 | -55 | -55 | -55 | -55 | -55 | -55 | -0.664072 | 0.006508827 | -0.009801388 | 0 | -3.231512 | -0.6558449 | -2.1316967 | 0
39.66667 | 2380 | Tue Jul 14 14:00:14 CDT 2020 | discharge3V4n0A03 | 1 | 0 | 0 | 0 | 0 | 3.2435 | -0.9966 | -0.0018 | -0.0028 | 3.2432 | -0.9925 | -0.0003 | -0.0003 | 22.031 | -55 | -55 | -55 | -55 | -55 | -55 | -55 | 0.99689835 | -0.0065135956 | -0.006533861 | 0 | -3.2336743 | -0.6586111 | -2.1406636 | 0
39.83333 | 2390 | Tue Jul 14 14:00:24 CDT 2020 | discharge3V4n0A03 | 1 | 0 | 0 | 0 | 0 | 3.2434 | -0.9966 | -0.0018 | -0.0028 | 3.2431 | -0.9925 | -0.0003 | -0.0003 | 22.0346 | -55 | -55 | -55 | -55 | -55 | -55 | -55 | -0.33231968 | 0.0032567978 | -0.009800196 | 0 | -3.2324095 | -0.66137725 | -2.1496303 | 0
40 | 2400 | Tue Jul 14 14:00:34 CDT 2020 | discharge3V4n0A03 | 1 | 0 | 0 | 0 | 0 | 3.2433 | -0.9965 | -0.0018 | -0.0029 | 3.243 | -0.9925 | -0.0003 | -0.0003 | 22.0338 | -55 | -55 | -55 | -55 | -55 | -55 | -55 | 0 | 0 | -0.0032675266 | 0 | -3.2331445 | -0.66414344 | -2.158597 | 0
40.16667 | 2410 | Tue Jul 14 14:00:44 CDT 2020 | discharge3V4n0A03 | 1 | 0 | 0 | 0 | 0 | 3.2432 | -0.9965 | -0.0018 | -0.0028 | 3.2429 | -0.9925 | -0.0003 | -0.0003 | 22.0345 | -55 | -55 | -55 | -55 | -55 | -55 | -55 | 0 | 0 | -0.009800196 | 0 | -3.2320848 | -0.6669095 | -2.1675632 | 0
40.33333 | 2420 | Tue Jul 14 14:00:54 CDT 2020 | discharge3V4n0A03 | 1 | 0 | 0 | 0 | 0 | 3.2431 | -0.9965 | -0.0018 | -0.0028 | 3.2428 | -0.9925 | -0.0003 | -0.0003 | 22.0389 | -55 | -55 | -55 | -55 | -55 | -55 | -55 | -0.49844918 | 0.0032567978 | -0.006533861 | 0 | -3.2324526 | -0.6696754 | -2.1765287 | 0
40.5 | 2430 | Tue Jul 14 14:01:04 CDT 2020 | discharge3V4n0A03 | 1 | 0 | 0 | 0 | 0 | 3.243 | -0.9965 | -0.0018 | -0.0026 | 3.2427 | -0.9925 | -0.0003 | -0.0003 | 22.0373 | -55 | -55 | -55 | -55 | -55 | -55 | -55 | 0.6641528 | 0.006508827 | 0.009800196 | 0 | -3.2304957 | -0.6724412 | -2.1854937 | 0
40.66667 | 2440 | Tue Jul 14 14:01:14 CDT 2020 | discharge3V4n0A03 | 1 | 0 | 0 | 0 | 0 | 3.2429 | -0.9964 | -0.0018 | -0.0027 | 3.2426 | -0.9925 | -0.0003 | -0.0003 | 22.0409 | -55 | -55 | -55 | -55 | -55 | -55 | -55 | 0 | 0 | -0.035936832 | 0 | -3.2319229 | -0.675207 | -2.194459 | 0
40.83333 | 2450 | Tue Jul 14 14:01:24 CDT 2020 | discharge3V4n0A03 | 1 | 0 | 0 | 0 | 0 | 3.2428 | -0.9965 | -0.0018 | -0.0027 | 3.2425 | -0.9925 | -0.0003 | -0.0003 | 22.0438 | -55 | -55 | -55 | -55 | -55 | -55 | -55 | 0.058552083 | 0.0032520294 | 0.0555408 | 0 | -3.2300093 | -0.6779731 | -2.2034252 | 0
41 | 2460 | Tue Jul 14 14:01:34 CDT 2020 | discharge3V4n0A03 | 1 | 0 | 0 | 0 | 0 | 3.2427 | -0.9965 | -0.0019 | -0.0026 | 3.2424 | -0.9925 | -0.0003 | -0.0003 | 22.044 | -55 | -55 | -55 | -55 | -55 | -55 | -55 | 0 | 0 | 0.0032675266 | 0 | -3.2317605 | -0.680739 | -2.2123907 | 0
41.16667 | 2470 | Tue Jul 14 14:01:44 CDT 2020 | discharge3V4n0A03 | 1 | 0 | 0 | 0 | 0 | 3.2426 | -0.9965 | -0.0018 | -0.0026 | 3.2423 | -0.9925 | -0.0003 | -0.0003 | 22.0415 | -55 | -55 | -55 | -55 | -55 | -55 | -55 | 0 | 0 | -0.026135445 | 0 | -3.231966 | -0.68350494 | -2.2213562 | 0
41.33333 | 2480 | Tue Jul 14 14:01:54 CDT 2020 | discharge3V4n0A03 | 1 | 0 | 0 | 0 | 0 | 3.2425 | -0.9965 | -0.0018 | -0.0025 | 3.2422 | -0.9925 | -0.0003 | -0.0003 | 22.041 | -55 | -55 | -55 | -55 | -55 | -55 | -55 | 0.09968984 | -0.0032567978 | -0.032669306 | 0 | -3.231274 | -0.68627095 | -2.2303216 | 0
41.5 | 2490 | Tue Jul 14 14:02:04 CDT 2020 | discharge3V4n0A03 | 1 | 0 | 0 | 0 | 0 | 3.2424 | -0.9965 | -0.0019 | -0.0025 | 3.2421 | -0.9925 | -0.0003 | -0.0003 | 22.0442 | -55 | -55 | -55 | -55 | -55 | -55 | -55 | 0.49844918 | -0.0032567978 | -0.006533861 | 0 | -3.2318037 | -0.6890371 | -2.2392879 | 0
41.66667 | 2500 | Tue Jul 14 14:02:14 CDT 2020 | discharge3V4n0A03 | 1 | 0 | 0 | 0 | 0 | 3.2423 | -0.9965 | -0.0019 | -0.0026 | 3.242 | -0.9925 | -0.0003 | -0.0003 | 22.0439 | -55 | -55 | -55 | -55 | -55 | -55 | -55 | 0 | 0 | -0.0032675266 | 0 | -3.2323334 | -0.69180316 | -2.2482538 | 0
41.83333 | 2510 | Tue Jul 14 14:02:24 CDT 2020 | discharge3V4n0A03 | 1 | 0 | 0 | 0 | 0 | 3.2423 | -0.9965 | -0.0018 | -0.0029 | 3.2419 | -0.9925 | -0.0003 | -0.0003 | 22.0438 | -55 | -55 | -55 | -55 | -55 | -55 | -55 | 0 | 0 | -0.006533861 | 0 | -3.2318037 | -0.694569 | -2.257219 | 0
42 | 2520 | Tue Jul 14 14:02:34 CDT 2020 | discharge3V4n0A03 | 1 | 0 | 0 | 0 | 0 | 3.2421 | -0.9965 | -0.0018 | -0.0027 | 3.2419 | -0.9925 | -0.0003 | -0.0003 | 22.0457 | -55 | -55 | -55 | -55 | -55 | -55 | -55 | -0.33179274 | 0.0032520294 | -0.009801388 | 0 | -3.23323 | -0.6973352 | -2.2661853 | 0
42.16667 | 2530 | Tue Jul 14 14:02:44 CDT 2020 | discharge3V4n0A03 | 1 | 0 | 0 | 0 | 0 | 3.2421 | -0.9966 | -0.0018 | -0.0028 | 3.2417 | -0.9925 | -0.0003 | -0.0003 | 22.0467 | -55 | -55 | -55 | -55 | -55 | -55 | -55 | 0 | 0 | -0.006533861 | 0 | -3.2314792 | -0.70010144 | -2.2751517 | 0
42.33333 | 2540 | Tue Jul 14 14:02:54 CDT 2020 | discharge3V4n0A03 | 1 | 0 | 0 | 0 | 0 | 3.2419 | -0.9965 | -0.0018 | -0.0026 | 3.2417 | -0.9925 | -0.0003 | -0.0003 | 22.047 | -55 | -55 | -55 | -55 | -55 | -55 | -55 | 0.33227926 | -0.0032567978 | -0.009801388 | 0 | -3.2318466 | -0.7028675 | -2.2841177 | 0
42.5 | 2550 | Tue Jul 14 14:03:04 CDT 2020 | discharge3V4n0A03 | 1 | 0 | 0 | 0 | 0 | 3.2419 | -0.9966 | -0.0018 | -0.0028 | 3.2416 | -0.9925 | -0.0003 | -0.0003 | 22.0498 | -55 | -55 | -55 | -55 | -55 | -55 | -55 | -0.49820593 | 0.009765625 | -0.019601583 | 0 | -3.23042 | -0.70563364 | -2.293084 | 0
42.66667 | 2560 | Tue Jul 14 14:03:14 CDT 2020 | discharge3V4n0A03 | 1 | 0 | 0 | 0 | 0 | 3.2418 | -0.9965 | -0.0018 | -0.0029 | 3.2415 | -0.9925 | -0.0003 | -0.0003 | 22.0572 | -55 | -55 | -55 | -55 | -55 | -55 | -55 | 0 | 0 | 0.006533861 | 0 | -3.2302577 | -0.7083996 | -2.3020496 | 0
42.83333 | 2570 | Tue Jul 14 14:03:24 CDT 2020 | discharge3V4n0A03 | 1 | 0 | 0 | 0 | 0 | 3.2417 | -0.9965 | -0.0018 | -0.0025 | 3.2414 | -0.9925 | -0.0003 | -0.0003 | 22.0606 | -55 | -55 | -55 | -55 | -55 | -55 | -55 | 0 | 0 | -0.006533861 | 0 | -3.2309926 | -0.7111657 | -2.3110156 | 0
43 | 2580 | Tue Jul 14 14:03:34 CDT 2020 | discharge3V4n0A03 | 1 | 0 | 0 | 0 | 0 | 3.2416 | -0.9965 | -0.0018 | -0.0027 | 3.2413 | -0.9925 | -0.0003 | -0.0003 | 22.061 | -55 | -55 | -55 | -55 | -55 | -55 | -55 | 0.18111254 | 0.006508827 | 0.035938025 | 0 | -3.2290366 | -0.7139318 | -2.3199813 | 0
43.16667 | 2590 | Tue Jul 14 14:03:44 CDT 2020 | discharge3V4n0A03 | 1 | 0 | 0 | 0 | 0 | 3.2415 | -0.9965 | -0.0018 | -0.0027 | 3.2412 | -0.9925 | -0.0003 | -0.0003 | 22.0562 | -55 | -55 | -55 | -55 | -55 | -55 | -55 | -0.6641528 | 0.006508827 | -0.009800196 | 0 | -3.230625 | -0.7166977 | -2.3289466 | 0
43.33333 | 2600 | Tue Jul 14 14:03:54 CDT 2020 | discharge3V4n0A03 | 1 | 0 | 0 | 0 | 0 | 3.2414 | -0.9965 | -0.0018 | -0.0027 | 3.2411 | -0.9925 | -0.0003 | -0.0003 | 22.0582 | -55 | -55 | -55 | -55 | -55 | -55 | -55 | 0.33227926 | -0.0032567978 | -0.009801388 | 0 | -3.2318892 | -0.7194637 | -2.3379123 | 0
43.5 | 2610 | Tue Jul 14 14:04:04 CDT 2020 | discharge3V4n0A03 | 1 | 0 | 0 | 0 | 0 | 3.2413 | -0.9964 | -0.0018 | -0.0028 | 3.241 | -0.9925 | -0.0003 | -0.0003 | 22.0612 | -55 | -55 | -55 | -55 | -55 | -55 | -55 | 0 | 0 | 0 | 0 | -3.2306678 | -0.7222296 | -2.346877 | 0
43.66667 | 2620 | Tue Jul 14 14:04:14 CDT 2020 | discharge3V4n0A03 | 1 | 0 | 0 | 0 | 0 | 3.2412 | -0.9965 | -0.0018 | -0.0026 | 3.2409 | -0.9925 | -0.0003 | -0.0003 | 22.0612 | -55 | -55 | -55 | -55 | -55 | -55 | -55 | 0 | -0.0032520294 | 0 | 0 | -3.2299764 | -0.7249956 | -2.355842 | 0
43.83333 | 2630 | Tue Jul 14 14:04:24 CDT 2020 | discharge3V4n0A03 | 1 | 0 | 0 | 0 | 0 | 3.2411 | -0.9964 | -0.0018 | -0.0027 | 3.2408 | -0.9925 | -0.0003 | -0.0003 | 22.0587 | -55 | -55 | -55 | -55 | -55 | -55 | -55 | -0.19938695 | 0.0032567978 | -0.016334057 | 0 | -3.2299764 | -0.72776145 | -2.3648071 | 0
44 | 2640 | Tue Jul 14 14:04:34 CDT 2020 | discharge3V4n0A03 | 1 | 0 | 0 | 0 | 0 | 3.241 | -0.9965 | -0.0018 | -0.0027 | 3.2407 | -0.9925 | -0.0003 | -0.0003 | 22.0606 | -55 | -55 | -55 | -55 | -55 | -55 | -55 | 0.49844918 | -0.0032567978 | -0.006533861 | 0 | -3.2301812 | -0.73052776 | -2.3737729 | 0
44.16667 | 2650 | Tue Jul 14 14:04:44 CDT 2020 | discharge3V4n0A03 | 1 | 0 | 0 | 0 | 0 | 3.2409 | -0.9965 | -0.0018 | -0.0028 | 3.2406 | -0.9925 | -0.0003 | -0.0003 | 22.0668 | -55 | -55 | -55 | -55 | -55 | -55 | -55 | 0 | 0 | -0.0032663345 | 0 | -3.229814 | -0.7332937 | -2.3827379 | 0
44.33333 | 2660 | Tue Jul 14 14:04:54 CDT 2020 | discharge3V4n0A03 | 1 | 0 | 0 | 0 | 0 | 3.2408 | -0.9965 | -0.0018 | -0.0026 | 3.2405 | -0.9925 | -0.0003 | -0.0003 | 22.071 | -55 | -55 | -55 | -55 | -55 | -55 | -55 | -0.33179274 | -0.0032520294 | 0.009801388 | 0 | -3.2289605 | -0.73605967 | -2.3917034 | 0
44.5 | 2670 | Tue Jul 14 14:05:04 CDT 2020 | discharge3V4n0A03 | 1 | 0 | 0 | 0 | 0 | 3.2407 | -0.9965 | -0.0018 | -0.0027 | 3.2404 | -0.9925 | -0.0003 | -0.0003 | 22.0732 | -55 | -55 | -55 | -55 | -55 | -55 | -55 | 0.6641528 | -0.006508827 | -0.009800196 | 0 | -3.230019 | -0.7388258 | -2.4006686 | 0
44.66667 | 2680 | Tue Jul 14 14:05:14 CDT 2020 | discharge3V4n0A03 | 1 | 0 | 0 | 0 | 0 | 3.2406 | -0.9965 | -0.0018 | -0.0026 | 3.2403 | -0.9925 | -0.0003 | -0.0003 | 22.0749 | -55 | -55 | -55 | -55 | -55 | -55 | -55 | -0.49835825 | 0.0032567978 | -0.0065350533 | 0 | -3.2305486 | -0.74159145 | -2.4096332 | 0
44.83333 | 2690 | Tue Jul 14 14:05:24 CDT 2020 | discharge3V4n0A03 | 1 | 0 | 0 | 0 | 0 | 3.2405 | -0.9965 | -0.0018 | -0.0026 | 3.2402 | -0.9925 | -0.0003 | -0.0003 | 22.0705 | -55 | -55 | -55 | -55 | -55 | -55 | -55 | 0 | 0 | 0.009800196 | 0 | -3.2281067 | -0.7443575 | -2.418599 | 0
45 | 2700 | Tue Jul 14 14:05:34 CDT 2020 | discharge3V4n0A03 | 1 | 0 | 0 | 0 | 0 | 3.2404 | -0.9965 | -0.0018 | -0.0026 | 3.2401 | -0.9925 | -0.0003 | -0.0003 | 22.0736 | -55 | -55 | -55 | -55 | -55 | -55 | -55 | 0.49854013 | -0.0032567978 | -0.006532669 | 0 | -3.229165 | -0.74712354 | -2.4275641 | 0
45.16667 | 2710 | Tue Jul 14 14:05:44 CDT 2020 | discharge3V4n0A03 | 1 | 0 | 0 | 0 | 0 | 3.2403 | -0.9965 | -0.0018 | -0.0026 | 3.24 | -0.9925 | -0.0003 | -0.0003 | 22.0776 | -55 | -55 | -55 | -55 | -55 | -55 | -55 | -0.99635035 | 0.006508827 | -0.006532669 | 0 | -3.2293274 | -0.7498897 | -2.4365292 | 0
45.33333 | 2720 | Tue Jul 14 14:05:54 CDT 2020 | discharge3V4n0A03 | 1 | 0 | 0 | 0 | 0 | 3.2402 | -0.9965 | -0.0018 | -0.0027 | 3.2399 | -0.9925 | -0.0003 | -0.0003 | 22.0782 | -55 | -55 | -55 | -55 | -55 | -55 | -55 | -1.4943452 | -0.009765625 | 0.0065350533 | 0 | -3.2286785 | -0.7526556 | -2.445495 | 0
45.5 | 2730 | Tue Jul 14 14:06:04 CDT 2020 | discharge3V4n0A03 | 1 | 0 | 0 | 0 | 0 | 3.2401 | -0.9965 | -0.0018 | -0.0028 | 3.2398 | -0.9925 | -0.0003 | -0.0003 | 22.0776 | -55 | -55 | -55 | -55 | -55 | -55 | -55 | 0.24903078 | 0.006508827 | 0.026136637 | 0 | -3.2244015 | -0.75542164 | -2.4544604 | 0
45.66667 | 2740 | Tue Jul 14 14:06:14 CDT 2020 | discharge3V4n0A03 | 1 | 0 | 0 | 0 | 0 | 3.24 | -0.9965 | -0.0018 | -0.0026 | 3.2397 | -0.9925 | -0.0003 | -0.0003 | 22.0734 | -55 | -55 | -55 | -55 | -55 | -55 | -55 | 0 | 0 | 0.009801388 | 0 | -3.2288408 | -0.7581877 | -2.4634259 | 0
45.83333 | 2750 | Tue Jul 14 14:06:24 CDT 2020 | discharge3V4n0A03 | 1 | 0 | 0 | 0 | 0 | 3.2399 | -0.9965 | -0.0018 | -0.0025 | 3.2396 | -0.9925 | -0.0003 | -0.0003 | 22.0758 | -55 | -55 | -55 | -55 | -55 | -55 | -55 | 0 | 0 | 0.026136637 | 0 | -3.2272532 | -0.76095366 | -2.4723907 | 0
46 | 2760 | Tue Jul 14 14:06:34 CDT 2020 | discharge3V4n0A03 | 1 | 0 | 0 | 0 | 0 | 3.2398 | -0.9965 | -0.0018 | -0.0025 | 3.2395 | -0.9925 | -0.0003 | -0.0003 | 22.0797 | -55 | -55 | -55 | -55 | -55 | -55 | -55 | 0 | 0 | -0.009800196 | 0 | -3.2285166 | -0.7637198 | -2.4813554 | 0
46.16667 | 2770 | Tue Jul 14 14:06:44 CDT 2020 | discharge3V4n0A03 | 1 | 0 | 0 | 0 | 0 | 3.2397 | -0.9965 | -0.0018 | -0.0026 | 3.2394 | -0.9925 | -0.0003 | -0.0003 | 22.0853 | -55 | -55 | -55 | -55 | -55 | -55 | -55 | 0 | 0 | -0.009801388 | 0 | -3.229737 | -0.76648605 | -2.4903202 | 0
46.33333 | 2780 | Tue Jul 14 14:06:54 CDT 2020 | discharge3V4n0A03 | 1 | 0 | 0 | 0 | 0 | 3.2396 | -0.9965 | -0.0018 | -0.0026 | 3.2393 | -0.9925 | -0.0003 | -0.0003 | 22.0861 | -55 | -55 | -55 | -55 | -55 | -55 | -55 | 0 | 0 | -0.0065350533 | 0 | -3.229575 | -0.76925206 | -2.499285 | 0
46.5 | 2790 | Tue Jul 14 14:07:04 CDT 2020 | discharge3V4n0A03 | 1 | 0 | 0 | 0 | 0 | 3.2395 | -0.9965 | -0.0018 | -0.0028 | 3.2392 | -0.9925 | -0.0003 | -0.0003 | 22.0888 | -55 | -55 | -55 | -55 | -55 | -55 | -55 | 0.56922436 | -0.013017654 | -0.02286911 | 0 | -3.227501 | -0.7720181 | -2.5082498 | 0
46.66667 | 2800 | Tue Jul 14 14:07:14 CDT 2020 | discharge3V4n0A03 | 1 | 0 | 0 | 0 | 0 | 3.2394 | -0.9965 | -0.0018 | -0.0028 | 3.2391 | -0.9925 | -0.0003 | -0.0003 | 22.0916 | -55 | -55 | -55 | -55 | -55 | -55 | -55 | 0 | 0 | -0.013067722 | 0 | -3.2288835 | -0.77478427 | -2.517215 | 0
46.83333 | 2810 | Tue Jul 14 14:07:24 CDT 2020 | discharge3V4n0A03 | 1 | 0 | 0 | 0 | 0 | 3.2393 | -0.9965 | -0.0018 | -0.0027 | 3.239 | -0.9925 | -0.0003 | -0.0003 | 22.0937 | -55 | -55 | -55 | -55 | -55 | -55 | -55 | -0.248837 | -0.0032520294 | 0.013068914 | 0 | -3.2248554 | -0.7775503 | -2.5261798 | 0
47 | 2820 | Tue Jul 14 14:07:34 CDT 2020 | discharge3V4n0A03 | 1 | 0 | 0 | 0 | 0 | 3.2392 | -0.9965 | -0.0018 | -0.0026 | 3.2389 | -0.9925 | -0.0003 | -0.0003 | 22.0905 | -55 | -55 | -55 | -55 | -55 | -55 | -55 | 0 | 0 | -0.006533861 | 0 | -3.229455 | -0.7803161 | -2.5351446 | 0
47.16667 | 2830 | Tue Jul 14 14:07:44 CDT 2020 | discharge3V4n0A03 | 1 | 0 | 0 | 0 | 0 | 3.2391 | -0.9965 | -0.0018 | -0.0027 | 3.2388 | -0.9925 | -0.0003 | -0.0003 | 22.0877 | -55 | -55 | -55 | -55 | -55 | -55 | -55 | 0 | 0.0032567978 | 0 | 0 | -3.2290883 | -0.78308225 | -2.544109 | 0
47.33333 | 2840 | Tue Jul 14 14:07:54 CDT 2020 | discharge3V4n0A03 | 1 | 0 | 0 | 0 | 0 | 3.239 | -0.9965 | -0.0018 | -0.0028 | 3.2387 | -0.9925 | -0.0003 | -0.0003 | 22.0925 | -55 | -55 | -55 | -55 | -55 | -55 | -55 | -0.22152849 | -0.0065135956 | 0.029402971 | 0 | -3.222415 | -0.7858483 | -2.5530736 | 0
47.5 | 2850 | Tue Jul 14 14:08:04 CDT 2020 | discharge3V4n0A03 | 1 | 0 | 0 | 0 | 0 | 3.2389 | -0.9965 | -0.0018 | -0.0026 | 3.2386 | -0.9925 | -0.0003 | -0.0003 | 22.092 | -55 | -55 | -55 | -55 | -55 | -55 | -55 | 0.06635855 | 0.0032520294 | 0.04900694 | 0 | -3.2271764 | -0.7886143 | -2.5620382 | 0
47.66667 | 2860 | Tue Jul 14 14:08:14 CDT 2020 | discharge3V4n0A03 | 1 | 0 | 0 | 0 | 0 | 3.2388 | -0.9965 | -0.0018 | -0.0026 | 3.2385 | -0.9925 | -0.0003 | -0.0003 | 22.0924 | -55 | -55 | -55 | -55 | -55 | -55 | -55 | -0.11076424 | 0.0032567978 | -0.029402971 | 0 | -3.2273386 | -0.7913802 | -2.5710032 | 0
47.83333 | 2870 | Tue Jul 14 14:08:24 CDT 2020 | discharge3V4n0A03 | 1 | 0 | 0 | 0 | 0 | 3.2387 | -0.9964 | -0.0018 | -0.0026 | 3.2384 | -0.9925 | -0.0003 | -0.0003 | 22.0962 | -55 | -55 | -55 | -55 | -55 | -55 | -55 | -0.9967165 | 0.0032567978 | -0.0032675266 | 0 | -3.2280724 | -0.794146 | -2.5799677 | 0
48 | 2880 | Tue Jul 14 14:08:34 CDT 2020 | discharge3V4n0A03 | 1 | 0 | 0 | 0 | 0 | 3.2386 | -0.9965 | -0.0018 | -0.0026 | 3.2383 | -0.9925 | -0.0003 | -0.0003 | 22.0991 | -55 | -55 | -55 | -55 | -55 | -55 | -55 | -0.124612294 | 0.0032567978 | -0.026135445 | 0 | -3.2275434 | -0.796912 | -2.5889323 | 0
48.16667 | 2890 | Tue Jul 14 14:08:44 CDT 2020 | discharge3V4n0A03 | 1 | 0 | 0 | 0 | 0 | 3.2385 | -0.9965 | -0.0018 | -0.0027 | 3.2382 | -0.9925 | -0.0003 | -0.0003 | 22.0999 | -55 | -55 | -55 | -55 | -55 | -55 | -55 | 0.33231968 | 0.0032567978 | 0.009800196 | 0 | -3.2263231 | -0.79967797 | -2.597897 | 0
48.33333 | 2900 | Tue Jul 14 14:08:54 CDT 2020 | discharge3V4n0A03 | 1 | 0 | 0 | 0 | 0 | 3.2384 | -0.9965 | -0.0018 | -0.0026 | 3.238 | -0.9925 | -0.0003 | -0.0003 | 22.1002 | -55 | -55 | -55 | -55 | -55 | -55 | -55 | 0 | 0 | -0.013067722 | 0 | -3.2282767 | -0.80244386 | -2.6068616 | 0
48.5 | 2910 | Tue Jul 14 14:09:04 CDT 2020 | discharge3V4n0A03 | 1 | 0 | 0 | 0 | 0 | 3.2382 | -0.9966 | -0.0018 | -0.0029 | 3.2379 | -0.9925 | -0.0003 | -0.0003 | 22.1016 | -55 | -55 | -55 | -55 | -55 | -55 | -55 | 0 | 0 | -0.0032675266 | 0 | -3.2275858 | -0.80520993 | -2.6158264 | 0
48.66667 | 2920 | Tue Jul 14 14:09:14 CDT 2020 | discharge3V4n0A03 | 1 | 0 | 0 | 0 | 0 | 3.2381 | -0.9965 | -0.0018 | -0.0028 | 3.2378 | -0.9925 | -0.0003 | -0.0003 | 22.1052 | -55 | -55 | -55 | -55 | -55 | -55 | -55 | 0.33229947 | -0.0065135956 | -0.019601583 | 0 | -3.226732 | -0.8079758 | -2.624791 | 0
48.83333 | 2930 | Tue Jul 14 14:09:24 CDT 2020 | discharge3V4n0A03 | 1 | 0 | 0 | 0 | 0 | 3.238 | -0.9965 | -0.0018 | -0.0027 | 3.2377 | -0.9925 | -0.0003 | -0.0003 | 22.1025 | -55 | -55 | -55 | -55 | -55 | -55 | -55 | 0 | 0 | -0.009800196 | 0 | -3.2263656 | -0.8107418 | -2.6337554 | 0
49 | 2940 | Tue Jul 14 14:09:34 CDT 2020 | discharge3V4n0A03 | 1 | 0 | 0 | 0 | 0 | 3.2379 | -0.9965 | -0.0018 | -0.0026 | 3.2376 | -0.9925 | -0.0003 | -0.0003 | 22.1034 | -55 | -55 | -55 | -55 | -55 | -55 | -55 | 0.14241776 | -0.0032567978 | -0.022867918 | 0 | -3.2268944 | -0.8135076 | -2.64272 | 0
49.16667 | 2950 | Tue Jul 14 14:09:44 CDT 2020 | discharge3V4n0A03 | 1 | 0 | 0 | 0 | 0 | 3.2378 | -0.9964 | -0.0018 | -0.0026 | 3.2376 | -0.9925 | -0.0003 | -0.0003 | 22.0971 | -55 | -55 | -55 | -55 | -55 | -55 | -55 | 0 | 0 | -0.0065350533 | 0 | -3.22779 | -0.81627345 | -2.6516845 | 0
49.33333 | 2960 | Tue Jul 14 14:09:54 CDT 2020 | discharge3V4n0A03 | 1 | 0 | 0 | 0 | 0 | 3.2377 | -0.9966 | -0.0018 | -0.0026 | 3.2374 | -0.9925 | -0.0003 | -0.0003 | 22.1001 | -55 | -55 | -55 | -55 | -55 | -55 | -55 | 0 | -0.0032520294 | 0 | 0 | -3.227099 | -0.8190396 | -2.660649 | 0
49.5 | 2970 | Tue Jul 14 14:10:04 CDT 2020 | discharge3V4n0A03 | 1 | 0 | 0 | 0 | 0 | 3.2376 | -0.9965 | -0.0018 | -0.0027 | 3.2373 | -0.9925 | -0.0003 | -0.0003 | 22.1047 | -55 | -55 | -55 | -55 | -55 | -55 | -55 | -0.3987739 | 0.0065135956 | -0.016334057 | 0 | -3.2265701 | -0.82180566 | -2.6696136 | 0
49.66667 | 2980 | Tue Jul 14 14:10:14 CDT 2020 | discharge3V4n0A03 | 1 | 0 | 0 | 0 | 0 | 3.2375 | -0.9965 | -0.0018 | -0.0027 | 3.2372 | -0.9925 | -0.0003 | -0.0003 | 22.1056 | -55 | -55 | -55 | -55 | -55 | -55 | -55 | 0.14240292 | -0.0032567978 | -0.022870302 | 0 | -3.2306387 | -0.82457143 | -2.6785781 | 0
49.83333 | 2990 | Tue Jul 14 14:10:24 CDT 2020 | discharge3V4n0A03 | 1 | 0 | 0 | 0 | 0 | 3.2374 | -0.9964 | -0.0018 | -0.0028 | 3.2371 | -0.9925 | -0.0003 | -0.0003 | 22.1052 | -55 | -55 | -55 | -55 | -55 | -55 | -55 | 0 | 0 | 0.032670498 | 0 | -3.225188 | -0.8273374 | -2.6875427 | 0
50 | 3000 | Tue Jul 14 14:10:34 CDT 2020 | discharge3V4n0A03 | 1 | 0 | 0 | 0 | 0 | 3.2373 | -0.9966 | -0.0018 | -0.0025 | 3.237 | -0.9925 | -0.0003 | -0.0003 | 22.105 | -55 | -55 | -55 | -55 | -55 | -55 | -55 | 0 | 0 | -0.019601583 | 0 | -3.2262454 | -0.8301035 | -2.6965072 | 0
50.16667 | 3010 | Tue Jul 14 14:10:44 CDT 2020 | discharge3V4n0A03 | 1 | 0 | 0 | 0 | 0 | 3.2372 | -0.9966 | -0.0018 | -0.0025 | 3.2369 | -0.9925 | -0.0003 | -0.0003 | 22.1022 | -55 | -55 | -55 | -55 | -55 | -55 | -55 | 0 | -0.0032567978 | 0 | 0 | -3.2267745 | -0.83286977 | -2.7054718 | 0
50.33333 | 3020 | Tue Jul 14 14:10:54 CDT 2020 | discharge3V4n0A03 | 1 | 0 | 0 | 0 | 0 | 3.2371 | -0.9965 | -0.0018 | -0.0027 | 3.2368 | -0.9925 | -0.0003 | -0.0003 | 22.1021 | -55 | -55 | -55 | -55 | -55 | -55 | -55 | 0 | 0 | 0.009801388 | 0 | -3.2255547 | -0.83563584 | -2.7144363 | 0
50.5 | 3030 | Tue Jul 14 14:11:04 CDT 2020 | discharge3V4n0A03 | 1 | 0 | 0 | 0 | 0 | 3.237 | -0.9965 | -0.0018 | -0.0026 | 3.2367 | -0.9925 | -0.0003 | -0.0003 | 22.1048 | -55 | -55 | -55 | -55 | -55 | -55 | -55 | 0.9967165 | -0.0032567978 | -0.0032675266 | 0 | -3.2268164 | -0.8384019 | -2.7234008 | 0
50.66667 | 3040 | Tue Jul 14 14:11:14 CDT 2020 | discharge3V4n0A03 | 1 | 0 | 0 | 0 | 0 | 3.2369 | -0.9965 | -0.0018 | -0.0027 | 3.2366 | -0.9925 | -0.0003 | -0.0003 | 22.0974 | -55 | -55 | -55 | -55 | -55 | -55 | -55 | 0 | -0.0032567978 | 0 | 0 | -3.2236443 | -0.8411679 | -2.7323654 | 0
50.83333 | 3050 | Tue Jul 14 14:11:24 CDT 2020 | discharge3V4n0A03 | 1 | 0 | 0 | 0 | 0 | 3.2368 | -0.9965 | -0.0018 | -0.0027 | 3.2365 | -0.9925 | -0.0003 | -0.0003 | 22.1014 | -55 | -55 | -55 | -55 | -55 | -55 | -55 | 0 | 0 | -0.0032675266 | 0 | -3.2261257 | -0.84393394 | -2.74133 | 0
51 | 3060 | Tue Jul 14 14:11:34 CDT 2020 | discharge3V4n0A03 | 1 | 0 | 0 | 0 | 0 | 3.2367 | -0.9965 | -0.0018 | -0.0026 | 3.2364 | -0.9925 | -0.0003 | -0.0003 | 22.1081 | -55 | -55 | -55 | -55 | -55 | -55 | -55 | 0 | 0 | 0 | 0 | -3.2254345 | -0.84669995 | -2.7502944 | 0
51.16667 | 3070 | Tue Jul 14 14:11:44 CDT 2020 | discharge3V4n0A03 | 1 | 0 | 0 | 0 | 0 | 3.2366 | -0.9965 | -0.0018 | -0.0026 | 3.2363 | -0.9925 | -0.0003 | -0.0003 | 22.1091 | -55 | -55 | -55 | -55 | -55 | -55 | -55 | 0 | 0 | -0.009800196 | 0 | -3.2254345 | -0.849466 | -2.759259 | 0
51.33333 | 3080 | Tue Jul 14 14:11:54 CDT 2020 | discharge3V4n0A03 | 1 | 0 | 0 | 0 | 0 | 3.2365 | -0.9964 | -0.0018 | -0.0027 | 3.2362 | -0.9925 | -0.0003 | -0.0003 | 22.1136 | -55 | -55 | -55 | -55 | -55 | -55 | -55 | 0 | -0.0032567978 | 0 | 0 | -3.2254345 | -0.8522319 | -2.7682235 | 0
51.5 | 3090 | Tue Jul 14 14:12:04 CDT 2020 | discharge3V4n0A03 | 1 | 0 | 0 | 0 | 0 | 3.2364 | -0.9965 | -0.0018 | -0.0028 | 3.2361 | -0.9925 | -0.0003 | -0.0003 | 22.1161 | -55 | -55 | -55 | -55 | -55 | -55 | -55 | 0.9967165 | -0.0032567978 | -0.0032675266 | 0 | -3.2263298 | -0.85499793 | -2.777188 | 0
51.66667 | 3100 | Tue Jul 14 14:12:14 CDT 2020 | discharge3V4n0A03 | 1 | 0 | 0 | 0 | 0 | 3.2363 | -0.9964 | -0.0019 | -0.0028 | 3.236 | -0.9925 | -0.0003 | -0.0003 | 22.1163 | -55 | -55 | -55 | -55 | -55 | -55 | -55 | 0 | 0 | 0.0032675266 | 0 | -3.2251103 | -0.85776365 | -2.7861526 | 0
51.83333 | 3110 | Tue Jul 14 14:12:24 CDT 2020 | discharge3V4n0A03 | 1 | 0 | 0 | 0 | 0 | 3.2362 | -0.9965 | -0.0019 | -0.0026 | 3.2359 | -0.9925 | -0.0003 | -0.0003 | 22.111 | -55 | -55 | -55 | -55 | -55 | -55 | -55 | 0 | 0 | -0.0065350533 | 0 | -3.2260053 | -0.86052966 | -2.7951171 | 0
52 | 3120 | Tue Jul 14 14:12:34 CDT 2020 | discharge3V4n0A03 | 1 | 0 | 0 | 0 | 0 | 3.2361 | -0.9965 | -0.0019 | -0.0027 | 3.2358 | -0.9925 | -0.0003 | -0.0003 | 22.1132 | -55 | -55 | -55 | -55 | -55 | -55 | -55 | 0 | 0 | -0.02286911 | 0 | -3.2244194 | -0.8632955 | -2.8040814 | 0
52.16667 | 3130 | Tue Jul 14 14:12:44 CDT 2020 | discharge3V4n0A03 | 1 | 0 | 0 | 0 | 0 | 3.2359 | -0.9965 | -0.0019 | -0.0027 | 3.2357 | -0.9925 | -0.0003 | -0.0003 | 22.1119 | -55 | -55 | -55 | -55 | -55 | -55 | -55 | 0.058639195 | 0.0032567978 | 0.055539608 | 0 | -3.223891 | -0.86606157 | -2.8130457 | 0
52.33333 | 3140 | Tue Jul 14 14:12:54 CDT 2020 | discharge3V4n0A03 | 1 | 0 | 0 | 0 | 0 | 3.2358 | -0.9966 | -0.0019 | -0.0029 | 3.2355 | -0.9925 | -0.0003 | -0.0003 | 22.1149 | -55 | -55 | -55 | -55 | -55 | -55 | -55 | 0.14230238 | -0.006508827 | -0.045739412 | 0 | -3.2313323 | -0.8688275 | -2.8220103 | 0
52.5 | 3150 | Tue Jul 14 14:13:04 CDT 2020 | discharge3V4n0A03 | 1 | 0 | 0 | 0 | 0 | 3.2357 | -0.9965 | -0.0019 | -0.0027 | 3.2354 | -0.9925 | -0.0003 | -0.0003 | 22.1094 | -55 | -55 | -55 | -55 | -55 | -55 | -55 | 0.99616855 | 0.006508827 | 0.006533861 | 0 | -3.2242572 | -0.87159353 | -2.8309743 | 0
52.66667 | 3160 | Tue Jul 14 14:13:14 CDT 2020 | discharge3V4n0A03 | 1 | 0 | 0 | 0 | 0 | 3.2356 | -0.9965 | -0.0019 | -0.0028 | 3.2354 | -0.9925 | -0.0003 | -0.0003 | 22.1083 | -55 | -55 | -55 | -55 | -55 | -55 | -55 | 0 | 0 | 0 | 0 | -3.2244613 | -0.87435937 | -2.8399389 | 0
52.83333 | 3170 | Tue Jul 14 14:13:24 CDT 2020 | discharge3V4n0A03 | 1 | 0 | 0 | 0 | 0 | 3.2355 | -0.9965 | -0.0019 | -0.0026 | 3.2352 | -0.9925 | -0.0003 | -0.0003 | 22.1106 | -55 | -55 | -55 | -55 | -55 | -55 | -55 | 0.49835825 | -0.0032567978 | -0.0065350533 | 0 | -3.225356 | -0.8771254 | -2.8489032 | 0
53 | 3180 | Tue Jul 14 14:13:34 CDT 2020 | discharge3V4n0A03 | 1 | 0 | 0 | 0 | 0 | 3.2354 | -0.9965 | -0.0019 | -0.0026 | 3.2351 | -0.9925 | -0.0003 | -0.0003 | 22.1157 | -55 | -55 | -55 | -55 | -55 | -55 | -55 | 0.28462702 | -0.006508827 | -0.022867918 | 0 | -3.224137 | -0.87989134 | -2.8578677 | 0
53.16667 | 3190 | Tue Jul 14 14:13:44 CDT 2020 | discharge3V4n0A03 | 1 | 0 | 0 | 0 | 0 | 3.2353 | -0.9965 | -0.0019 | -0.0026 | 3.235 | -0.9925 | -0.0003 | -0.0003 | 22.1166 | -55 | -55 | -55 | -55 | -55 | -55 | -55 | 0 | 0 | -0.006532669 | 0 | -3.224137 | -0.88265735 | -2.8668323 | 0
53.33333 | 3200 | Tue Jul 14 14:13:54 CDT 2020 | discharge3V4n0A03 | 1 | 0 | 0 | 0 | 0 | 3.2352 | -0.9965 | -0.0019 | -0.0026 | 3.2349 | -0.9925 | -0.0003 | -0.0003 | 22.1169 | -55 | -55 | -55 | -55 | -55 | -55 | -55 | 0 | 0 | -0.0032675266 | 0 | -3.225194 | -0.8854235 | -2.8757963 | 0
53.5 | 3210 | Tue Jul 14 14:14:04 CDT 2020 | discharge3V4n0A03 | 1 | 0 | 0 | 0 | 0 | 3.2351 | -0.9966 | -0.0019 | -0.0028 | 3.2348 | -0.9925 | -0.0003 | -0.0003 | 22.1182 | -55 | -55 | -55 | -55 | -55 | -55 | -55 | 0 | 0 | 0.009800196 | 0 | -3.222918 | -0.88818973 | -2.8847604 | 0
53.66667 | 3220 | Tue Jul 14 14:14:14 CDT 2020 | discharge3V4n0A03 | 1 | 0 | 0 | 0 | 0 | 3.235 | -0.9965 | -0.0019 | -0.0028 | 3.2347 | -0.9925 | -0.0003 | -0.0003 | 22.1226 | -55 | -55 | -55 | -55 | -55 | -55 | -55 | -0.14241776 | 0.0032567978 | -0.022867918 | 0 | -3.2239747 | -0.89095575 | -2.8937247 | 0
53.83333 | 3230 | Tue Jul 14 14:14:24 CDT 2020 | discharge3V4n0A03 | 1 | 0 | 0 | 0 | 0 | 3.2349 | -0.9966 | -0.0019 | -0.0026 | 3.2346 | -0.9925 | -0.0003 | -0.0003 | 22.1292 | -55 | -55 | -55 | -55 | -55 | -55 | -55 | 0 | 0 | -0.029404163 | 0 | -3.22804 | -0.89372194 | -2.9026885 | 0
54 | 3240 | Tue Jul 14 14:14:34 CDT 2020 | discharge3V4n0A03 | 1 | 0 | 0 | 0 | 0 | 3.2348 | -0.9965 | -0.0019 | -0.0025 | 3.2345 | -0.9925 | -0.0003 | -0.0003 | 22.1299 | -55 | -55 | -55 | -55 | -55 | -55 | -55 | 0.1990805 | -0.0032520294 | -0.016335249 | 0 | -3.2273493 | -0.896488 | -2.9116528 | 0
54.16667 | 3250 | Tue Jul 14 14:14:44 CDT 2020 | discharge3V4n0A03 | 1 | 0 | 0 | 0 | 0 | 3.2347 | -0.9965 | -0.0019 | -0.0027 | 3.2344 | -0.9925 | -0.0003 | -0.0003 | 22.1284 | -55 | -55 | -55 | -55 | -55 | -55 | -55 | 0.9967165 | -0.0032567978 | -0.0032675266 | 0 | -3.2224317 | -0.899254 | -2.920617 | 0
54.33333 | 3260 | Tue Jul 14 14:14:54 CDT 2020 | discharge3V4n0A03 | 1 | 0 | 0 | 0 | 0 | 3.2346 | -0.9966 | -0.0019 | -0.0028 | 3.2343 | -0.9925 | -0.0003 | -0.0003 | 22.1283 | -55 | -55 | -55 | -55 | -55 | -55 | -55 | 0 | 0 | -0.0032663345 | 0 | -3.223488 | -0.9020201 | -2.9295807 | 0
54.5 | 3270 | Tue Jul 14 14:15:04 CDT 2020 | discharge3V4n0A03 | 1 | 0 | 0 | 0 | 0 | 3.2345 | -0.9966 | -0.0019 | -0.0027 | 3.2342 | -0.9925 | -0.0003 | -0.0003 | 22.1293 | -55 | -55 | -55 | -55 | -55 | -55 | -55 | -0.9952572 | 0.0032520294 | -0.0032675266 | 0 | -3.2222693 | -0.90478617 | -2.9385445 | 0
54.66667 | 3280 | Tue Jul 14 14:15:14 CDT 2020 | discharge3V4n0A03 | 1 | 0 | 0 | 0 | 0 | 3.2344 | -0.9966 | -0.0019 | -0.0029 | 3.2341 | -0.9925 | -0.0003 | -0.0003 | 22.1264 | -55 | -55 | -55 | -55 | -55 | -55 | -55 | 0 | 0 | 0 | 0 | -3.2238543 | -0.9075525 | -2.9475079 | 0
54.83333 | 3290 | Tue Jul 14 14:15:24 CDT 2020 | discharge3V4n0A03 | 1 | 0 | 0 | 0 | 0 | 3.2342 | -0.9966 | -0.0019 | -0.0027 | 3.234 | -0.9925 | -0.0003 | -0.0003 | 22.1304 | -55 | -55 | -55 | -55 | -55 | -55 | -55 | 0.33179274 | -0.0032520294 | -0.009801388 | 0 | -3.2221074 | -0.9103187 | -2.9564717 | 0
55 | 3300 | Tue Jul 14 14:15:34 CDT 2020 | discharge3V4n0A03 | 1 | 0 | 0 | 0 | 0 | 3.2342 | -0.9966 | -0.0019 | -0.0029 | 3.2339 | -0.9925 | -0.0003 | -0.0003 | 22.1328 | -55 | -55 | -55 | -55 | -55 | -55 | -55 | 0.22993152 | 0.009765625 | 0.042471886 | 0 | -3.221741 | -0.91308475 | -2.965435 | 0
55.16667 | 3310 | Tue Jul 14 14:15:44 CDT 2020 | discharge3V4n0A03 | 1 | 0 | 0 | 0 | 0 | 3.2341 | -0.9966 | -0.0019 | -0.0027 | 3.2338 | -0.9925 | -0.0003 | -0.0003 | 22.1366 | -55 | -55 | -55 | -55 | -55 | -55 | -55 | 0.06645585 | -0.0032567978 | -0.04900694 | 0 | -3.230235 | -0.9158509 | -2.9743981 | 0
55.33333 | 3320 | Tue Jul 14 14:15:54 CDT 2020 | discharge3V4n0A03 | 1 | 0 | 0 | 0 | 0 | 3.2339 | -0.9965 | -0.0019 | -0.0027 | 3.2337 | -0.9925 | -0.0003 | -0.0003 | 22.1343 | -55 | -55 | -55 | -55 | -55 | -55 | -55 | 0 | -0.0032567978 | 0 | 0 | -3.222311 | -0.91861683 | -2.9833605 | 0
55.5 | 3330 | Tue Jul 14 14:16:04 CDT 2020 | discharge3V4n0A03 | 1 | 0 | 0 | 0 | 0 | 3.2339 | -0.9965 | -0.0019 | -0.0027 | 3.2336 | -0.9925 | -0.0003 | -0.0003 | 22.1339 | -55 | -55 | -55 | -55 | -55 | -55 | -55 | -0.2488597 | 0.0032520294 | -0.013067722 | 0 | -3.222311 | -0.9213831 | -2.9923227 | 0
55.66667 | 3340 | Tue Jul 14 14:16:14 CDT 2020 | discharge3V4n0A03 | 1 | 0 | 0 | 0 | 0 | 3.2338 | -0.9965 | -0.0019 | -0.0025 | 3.2335 | -0.9925 | -0.0003 | -0.0003 | 22.131 | -55 | -55 | -55 | -55 | -55 | -55 | -55 | 0.19909503 | -0.0032520294 | -0.016334057 | 0 | -3.2232053 | -0.92414904 | -3.0012846 | 0
55.83333 | 3350 | Tue Jul 14 14:16:24 CDT 2020 | discharge3V4n0A03 | 1 | 0 | 0 | 0 | 0 | 3.2337 | -0.9966 | -0.0019 | -0.0027 | 3.2334 | -0.9925 | -0.0003 | -0.0003 | 22.1353 | -55 | -55 | -55 | -55 | -55 | -55 | -55 | 0 | 0 | 0 | 0 | -3.2204022 | -0.92691517 | -3.0102482 | 0
56 | 3360 | Tue Jul 14 14:16:34 CDT 2020 | discharge3V4n0A03 | 1 | 0 | 0 | 0 | 0 | 3.2336 | -0.9966 | -0.0019 | -0.0027 | 3.2333 | -0.9925 | -0.0003 | -0.0003 | 22.1372 | -55 | -55 | -55 | -55 | -55 | -55 | -55 | -0.24922459 | -0.0032567978 | 0.013067722 | 0 | -3.2212963 | -0.92968124 | -3.0192106 | 0
56.16667 | 3370 | Tue Jul 14 14:16:44 CDT 2020 | discharge3V4n0A03 | 1 | 0 | 0 | 0 | 0 | 3.2334 | -0.9965 | -0.0019 | -0.0026 | 3.2331 | -0.9925 | -0.0003 | -0.0003 | 22.1339 | -55 | -55 | -55 | -55 | -55 | -55 | -55 | 0.74737704 | 0.009765625 | 0.01306653 | 0 | -3.2204022 | -0.9324471 | -3.0281732 | 0
56.33333 | 3380 | Tue Jul 14 14:16:54 CDT 2020 | discharge3V4n0A03 | 1 | 0 | 0 | 0 | 0 | 3.2333 | -0.9965 | -0.0019 | -0.0028 | 3.233 | -0.9925 | -0.0003 | -0.0003 | 22.1286 | -55 | -55 | -55 | -55 | -55 | -55 | -55 | -0.49835825 | -0.0032567978 | 0.0065350533 | 0 | -3.2220283 | -0.935213 | -3.0371354 | 0
56.5 | 3390 | Tue Jul 14 14:17:04 CDT 2020 | discharge3V4n0A03 | 1 | 0 | 0 | 0 | 0 | 3.2332 | -0.9965 | -0.0019 | -0.0026 | 3.2329 | -0.9925 | -0.0003 | -0.0003 | 22.1289 | -55 | -55 | -55 | -55 | -55 | -55 | -55 | 0 | 0 | 0.006533861 | 0 | -3.2216625 | -0.9379791 | -3.046098 | 0
56.66667 | 3400 | Tue Jul 14 14:17:14 CDT 2020 | discharge3V4n0A03 | 1 | 0 | 0 | 0 | 0 | 3.2331 | -0.9965 | -0.0019 | -0.0027 | 3.2328 | -0.9925 | -0.0003 | -0.0003 | 22.1333 | -55 | -55 | -55 | -55 | -55 | -55 | -55 | 0.16614974 | 0.0032567978 | 0.019601583 | 0 | -3.2190218 | -0.94074494 | -3.0550597 | 0
56.83333 | 3410 | Tue Jul 14 14:17:24 CDT 2020 | discharge3V4n0A03 | 1 | 0 | 0 | 0 | 0 | 3.233 | -0.9966 | -0.0019 | -0.0026 | 3.2327 | -0.9925 | -0.0003 | -0.0003 | 22.1401 | -55 | -55 | -55 | -55 | -55 | -55 | -55 | -0.99616855 | -0.006508827 | 0.006533861 | 0 | -3.2201197 | -0.943511 | -3.064022 | 0
57 | 3420 | Tue Jul 14 14:17:34 CDT 2020 | discharge3V4n0A03 | 1 | 0 | 0 | 0 | 0 | 3.2329 | -0.9965 | -0.0019 | -0.0027 | 3.2326 | -0.9925 | -0.0003 | -0.0003 | 22.143 | -55 | -55 | -55 | -55 | -55 | -55 | -55 | 0.14230609 | 0.006508827 | 0.04573822 | 0 | -3.2209723 | -0.94627696 | -3.0729833 | 0
57.16667 | 3430 | Tue Jul 14 14:17:44 CDT 2020 | discharge3V4n0A03 | 1 | 0 | 0 | 0 | 0 | 3.2328 | -0.9965 | -0.0019 | -0.0027 | 3.2325 | -0.9925 | -0.0003 | -0.0003 | 22.1339 | -55 | -55 | -55 | -55 | -55 | -55 | -55 | 0 | 0.006508827 | 0 | 0 | -3.221866 | -0.94904274 | -3.081944 | 0
57.33333 | 3440 | Tue Jul 14 14:17:54 CDT 2020 | discharge3V4n0A03 | 1 | 0 | 0 | 0 | 0 | 3.2327 | -0.9965 | -0.0019 | -0.0026 | 3.2324 | -0.9925 | -0.0003 | -0.0003 | 22.133 | -55 | -55 | -55 | -55 | -55 | -55 | -55 | 0 | 0 | 0 | 0 | -3.220648 | -0.95180887 | -3.0909052 | 0
57.5 | 3450 | Tue Jul 14 14:18:04 CDT 2020 | discharge3V4n0A03 | 1 | 0 | 0 | 0 | 0 | 3.2326 | -0.9965 | -0.0019 | -0.0027 | 3.2323 | -0.9925 | -0.0003 | -0.0003 | 22.1384 | -55 | -55 | -55 | -55 | -55 | -55 | -55 | 0 | 0 | -0.0032663345 | 0 | -3.2210138 | -0.95457494 | -3.0998664 | 0
57.66667 | 3460 | Tue Jul 14 14:18:14 CDT 2020 | discharge3V4n0A03 | 1 | 0 | 0 | 0 | 0 | 3.2325 | -0.9965 | -0.0019 | -0.0026 | 3.2322 | -0.9925 | -0.0003 | -0.0003 | 22.1363 | -55 | -55 | -55 | -55 | -55 | -55 | -55 | -0.9952572 | 0.0032520294 | -0.0032675266 | 0 | -3.2219074 | -0.95734084 | -3.1088274 | 0
57.83333 | 3470 | Tue Jul 14 14:18:24 CDT 2020 | discharge3V4n0A03 | 1 | 0 | 0 | 0 | 0 | 3.2324 | -0.9965 | -0.0019 | -0.0027 | 3.2321 | -0.9925 | -0.0003 | -0.0003 | 22.1293 | -55 | -55 | -55 | -55 | -55 | -55 | -55 | 0.16613963 | -0.0032567978 | -0.019602776 | 0 | -3.2256038 | -0.96010685 | -3.1177886 | 0
58 | 3480 | Tue Jul 14 14:18:34 CDT 2020 | discharge3V4n0A03 | 1 | 0 | 0 | 0 | 0 | 3.2323 | -0.9966 | -0.0019 | -0.0026 | 3.232 | -0.9925 | -0.0003 | -0.0003 | 22.1334 | -55 | -55 | -55 | -55 | -55 | -55 | -55 | -1.9919738 | 0.006508827 | -0.0032675266 | 0 | -3.2219074 | -0.9628731 | -3.1267502 | 0
58.16667 | 3490 | Tue Jul 14 14:18:44 CDT 2020 | discharge3V4n0A03 | 1 | 0 | 0 | 0 | 0 | 3.2322 | -0.9965 | -0.0019 | -0.0027 | 3.2319 | -0.9925 | -0.0003 | -0.0003 | 22.1307 | -55 | -55 | -55 | -55 | -55 | -55 | -55 | -1.993433 | 0.0065135956 | -0.0032675266 | 0 | -3.2222733 | -0.96563905 | -3.135711 | 0
58.33333 | 3500 | Tue Jul 14 14:18:54 CDT 2020 | discharge3V4n0A03 | 1 | 0 | 0 | 0 | 0 | 3.2321 | -0.9966 | -0.0019 | -0.0027 | 3.2318 | -0.9925 | -0.0003 | -0.0003 | 22.1243 | -55 | -55 | -55 | -55 | -55 | -55 | -55 | -0.49835825 | 0.0032567978 | -0.0065350533 | 0 | -3.222111 | -0.96840525 | -3.1446722 | 0
58.5 | 3510 | Tue Jul 14 14:19:04 CDT 2020 | discharge3V4n0A03 | 1 | 0 | 0 | 0 | 0 | 3.232 | -0.9965 | -0.0019 | -0.0026 | 3.2317 | -0.9925 | -0.0003 | -0.0003 | 22.1214 | -55 | -55 | -55 | -55 | -55 | -55 | -55 | -0.33231968 | 0.0032567978 | -0.009800196 | 0 | -3.2215831 | -0.9711713 | -3.1536312 | 0
58.66667 | 3520 | Tue Jul 14 14:19:14 CDT 2020 | discharge3V4n0A03 | 1 | 0 | 0 | 0 | 0 | 3.2319 | -0.9965 | -0.0019 | -0.0028 | 3.2316 | -0.9925 | -0.0003 | -0.0003 | 22.1269 | -55 | -55 | -55 | -55 | -55 | -55 | -55 | 0 | -0.006508827 | 0 | 0 | -3.2205684 | -0.9739372 | -3.1625917 | 0
58.83333 | 3530 | Tue Jul 14 14:19:24 CDT 2020 | discharge3V4n0A03 | 1 | 0 | 0 | 0 | 0 | 3.2318 | -0.9965 | -0.0019 | -0.0027 | 3.2315 | -0.9925 | -0.0003 | -0.0003 | 22.1334 | -55 | -55 | -55 | -55 | -55 | -55 | -55 | -0.24922459 | -0.0032567978 | 0.013067722 | 0 | -3.219513 | -0.97670305 | -3.171552 | 0
59 | 3540 | Tue Jul 14 14:19:34 CDT 2020 | discharge3V4n0A03 | 1 | 0 | 0 | 0 | 0 | 3.2317 | -0.9965 | -0.0019 | -0.0026 | 3.2314 | -0.9925 | -0.0003 | -0.0003 | 22.1423 | -55 | -55 | -55 | -55 | -55 | -55 | -55 | 0.49835825 | 0.0032567978 | 0.0065350533 | 0 | -3.2207308 | -0.9794692 | -3.1805112 | 0
59.16667 | 3550 | Tue Jul 14 14:19:44 CDT 2020 | discharge3V4n0A03 | 1 | 0 | 0 | 0 | 0 | 3.2316 | -0.9965 | -0.0019 | -0.0027 | 3.2313 | -0.9925 | -0.0003 | -0.0003 | 22.1473 | -55 | -55 | -55 | -55 | -55 | -55 | -55 | 2.9886904 | -0.009765625 | -0.0032675266 | 0 | -3.220772 | -0.98223525 | -3.18947 | 0
59.33333 | 3560 | Tue Jul 14 14:19:54 CDT 2020 | discharge3V4n0A03 | 1 | 0 | 0 | 0 | 0 | 3.2315 | -0.9965 | -0.0019 | -0.0028 | 3.2312 | -0.9925 | -0.0003 | -0.0003 | 22.1416 | -55 | -55 | -55 | -55 | -55 | -55 | -55 | 0 | 0 | 0.009800196 | 0 | -3.2193506 | -0.98500115 | -3.1984289 | 0
59.5 | 3570 | Tue Jul 14 14:20:04 CDT 2020 | discharge3V4n0A03 | 1 | 0 | 0 | 0 | 0 | 3.2314 | -0.9965 | -0.0019 | -0.0028 | 3.2311 | -0.9925 | -0.0003 | -0.0003 | 22.1443 | -55 | -55 | -55 | -55 | -55 | -55 | -55 | 0 | -0.0032567978 | 0 | 0 | -3.2190263 | -0.98776704 | -3.2073874 | 0
59.66667 | 3580 | Tue Jul 14 14:20:14 CDT 2020 | discharge3V4n0A03 | 1 | 0 | 0 | 0 | 0 | 3.2313 | -0.9965 | -0.0019 | -0.0027 | 3.231 | -0.9925 | -0.0003 | -0.0003 | 22.146 | -55 | -55 | -55 | -55 | -55 | -55 | -55 | 0 | 0 | -0.0065350533 | 0 | -3.2228835 | -0.9905332 | -3.216345 | 0
59.83333 | 3590 | Tue Jul 14 14:20:24 CDT 2020 | discharge3V4n0A03 | 1 | 0 | 0 | 0 | 0 | 3.2312 | -0.9965 | -0.0019 | -0.0027 | 3.2309 | -0.9925 | -0.0003 | -0.0003 | 22.1433 | -55 | -55 | -55 | -55 | -55 | -55 | -55 | 0 | 0 | -0.0032675266 | 0 | -3.2211375 | -0.99329907 | -3.2253025 | 0
60 | 3600 | Tue Jul 14 14:20:34 CDT 2020 | discharge3V4n0A03 | 1 | 0 | 0 | 0 | 0 | 3.2311 | -0.9965 | -0.0019 | -0.0028 | 3.2308 | -0.9925 | -0.0003 | -0.0003 | 22.1397 | -55 | -55 | -55 | -55 | -55 | -55 | -55 | 0 | -0.0032567978 | 0 | 0 | -3.2206097 | -0.996065 | -3.2342594 | 0
60.16667 | 3610 | Tue Jul 14 14:20:44 CDT 2020 | discharge3V4n0A03 | 1 | 0 | 0 | 0 | 0 | 3.231 | -0.9966 | -0.0019 | -0.0028 | 3.2307 | -0.9925 | -0.0003 | -0.0003 | 22.1421 | -55 | -55 | -55 | -55 | -55 | -55 | -55 | 0.28461218 | -0.006508827 | -0.02286911 | 0 | -3.2245073 | -0.99883133 | -3.2432168 | 0
60.33333 | 3620 | Tue Jul 14 14:20:54 CDT 2020 | discharge3V4n0A03 | 1 | 0 | 0 | 0 | 0 | 3.2309 | -0.9965 | -0.0019 | -0.0026 | 3.2306 | -0.9925 | -0.0003 | -0.0003 | 22.1418 | -55 | -55 | -55 | -55 | -55 | -55 | -55 | 0 | 0 | -0.006533861 | 0 | -3.2213407 | -1.0015972 | -3.2521725 | 0
60.5 | 3630 | Tue Jul 14 14:21:04 CDT 2020 | discharge3V4n0A03 | 1 | 0 | 0 | 0 | 0 | 3.2308 | -0.9965 | -0.0019 | -0.0028 | 3.2305 | -0.9925 | -0.0003 | -0.0003 | 22.1411 | -55 | -55 | -55 | -55 | -55 | -55 | -55 | 0 | 0 | 0.0065350533 | 0 | -3.2195952 | -1.0043628 | -3.261129 | 0
60.66667 | 3640 | Tue Jul 14 14:21:14 CDT 2020 | discharge3V4n0A03 | 1 | 0 | 0 | 0 | 0 | 3.2307 | -0.9965 | -0.0019 | -0.0026 | 3.2304 | -0.9925 | -0.0003 | -0.0003 | 22.143 | -55 | -55 | -55 | -55 | -55 | -55 | -55 | -0.49844918 | -0.0065135956 | 0.013067722 | 0 | -3.2167945 | -1.0071285 | -3.2700834 | 0
60.83333 | 3650 | Tue Jul 14 14:21:24 CDT 2020 | discharge3V4n0A03 | 1 | 0 | 0 | 0 | 0 | 3.2306 | -0.9965 | -0.0019 | -0.003 | 3.2303 | -0.9925 | -0.0003 | -0.0003 | 22.1389 | -55 | -55 | -55 | -55 | -55 | -55 | -55 | 0 | -0.009765625 | 0 | 0 | -3.220164 | -1.0098941 | -3.2790372 | 0
61 | 3660 | Tue Jul 14 14:21:34 CDT 2020 | discharge3V4n0A03 | 1 | 0 | 0 | 0 | 0 | 3.2305 | -0.9965 | -0.0019 | -0.0026 | 3.2302 | -0.9925 | -0.0003 | -0.0003 | 22.1348 | -55 | -55 | -55 | -55 | -55 | -55 | -55 | -0.248837 | -0.0032520294 | 0.013068914 | 0 | -3.216105 | -1.0126598 | -3.2879884 | 0
61.16667 | 3670 | Tue Jul 14 14:21:44 CDT 2020 | discharge3V4n0A03 | 1 | 0 | 0 | 0 | 0 | 3.2304 | -0.9965 | -0.0019 | -0.0028 | 3.2301 | -0.9925 | -0.0003 | -0.0003 | 22.1357 | -55 | -55 | -55 | -55 | -55 | -55 | -55 | 0 | 0 | 0.0032675266 | 0 | -3.2197986 | -1.0154254 | -3.2969403 | 0
61.33333 | 3680 | Tue Jul 14 14:21:54 CDT 2020 | discharge3V4n0A03 | 1 | 0 | 0 | 0 | 0 | 3.2303 | -0.9965 | -0.0019 | -0.0028 | 3.23 | -0.9925 | -0.0003 | -0.0003 | 22.1367 | -55 | -55 | -55 | -55 | -55 | -55 | -55 | 0 | 0 | -0.0032663345 | 0 | -3.2191086 | -1.0181911 | -3.3058906 | 0
61.5 | 3690 | Tue Jul 14 14:22:04 CDT 2020 | discharge3V4n0A03 | 1 | 0 | 0 | 0 | 0 | 3.2302 | -0.9965 | -0.0019 | -0.0026 | 3.2299 | -0.9925 | -0.0003 | -0.0003 | 22.1397 | -55 | -55 | -55 | -55 | -55 | -55 | -55 | 0 | 0 | -0.029404163 | 0 | -3.2230053 | -1.0209568 | -3.3148398 | 0
61.66667 | 3700 | Tue Jul 14 14:22:14 CDT 2020 | discharge3V4n0A03 | 1 | 0 | 0 | 0 | 0 | 3.2301 | -0.9965 | -0.0019 | -0.0027 | 3.2298 | -0.9925 | -0.0003 | -0.0003 | 22.1427 | -55 | -55 | -55 | -55 | -55 | -55 | -55 | 0 | 0 | 0.0065350533 | 0 | -3.2189462 | -1.0237224 | -3.3237839 | 0
61.83333 | 3710 | Tue Jul 14 14:22:24 CDT 2020 | discharge3V4n0A03 | 1 | 0 | 0 | 0 | 0 | 3.23 | -0.9965 | -0.0019 | -0.0027 | 3.2297 | -0.9925 | -0.0003 | -0.0003 | 22.1434 | -55 | -55 | -55 | -55 | -55 | -55 | -55 | -0.9956204 | 0.0032520294 | -0.0032663345 | 0 | -3.2184188 | -1.0264881 | -3.3327298 | 0
62 | 3720 | Tue Jul 14 14:22:34 CDT 2020 | discharge3V4n0A03 | 1 | 0 | 0 | 0 | 0 | 3.2299 | -0.9965 | -0.0019 | -0.0026 | 3.2296 | -0.9925 | -0.0003 | -0.0003 | 22.1299 | -55 | -55 | -55 | -55 | -55 | -55 | -55 | 0.12442985 | 0.0032520294 | 0.026135445 | 0 | -3.2178912 | -1.0292537 | -3.3416755 | 0
62.16667 | 3730 | Tue Jul 14 14:22:44 CDT 2020 | discharge3V4n0A03 | 1 | 0 | 0 | 0 | 0 | 3.2298 | -0.9965 | -0.0019 | -0.0028 | 3.2295 | -0.9925 | -0.0003 | -0.0003 | 22.1281 | -55 | -55 | -55 | -55 | -55 | -55 | -55 | 0.49835825 | -0.0032567978 | -0.0065350533 | 0 | -3.2195148 | -1.0320194 | -3.3506165 | 0
62.33333 | 3740 | Tue Jul 14 14:22:54 CDT 2020 | discharge3V4n0A03 | 1 | 0 | 0 | 0 | 0 | 3.2297 | -0.9965 | -0.0019 | -0.0027 | 3.2294 | -0.9925 | -0.0003 | -0.0003 | 22.1321 | -55 | -55 | -55 | -55 | -55 | -55 | -55 | 0.9967165 | -0.0032567978 | -0.0032675266 | 0 | -3.2189872 | -1.034785 | -3.3595543 | 0
62.5 | 3750 | Tue Jul 14 14:23:05 CDT 2020 | discharge3V4n0A03 | 1 | 0 | 0 | 0 | 0 | 3.2296 | -0.9965 | -0.0019 | -0.0028 | 3.2293 | -0.9925 | -0.0003 | -0.0003 | 22.1356 | -55 | -55 | -55 | -55 | -55 | -55 | -55 | 0 | 0 | -0.006533861 | 0 | -3.2174048 | -1.0375507 | -3.3684883 | 0
62.66667 | 3760 | Tue Jul 14 14:23:14 CDT 2020 | discharge3V4n0A03 | 1 | 0 | 0 | 0 | 0 | 3.2295 | -0.9965 | -0.0019 | -0.0027 | 3.2292 | -0.9925 | -0.0003 | -0.0003 | 22.1377 | -55 | -55 | -55 | -55 | -55 | -55 | -55 | 0 | 0 | 0.016335249 | 0 | -3.214929 | -1.0403163 | -3.3774202 | 0
62.83333 | 3770 | Tue Jul 14 14:23:24 CDT 2020 | discharge3V4n0A03 | 1 | 0 | 0 | 0 | 0 | 3.2294 | -0.9965 | -0.0019 | -0.0026 | 3.2291 | -0.9925 | -0.0003 | -0.0003 | 22.1372 | -55 | -55 | -55 | -55 | -55 | -55 | -55 | 0 | 0 | -0.0065350533 | 0 | -3.2193527 | -1.043082 | -3.3863518 | 0
63 | 3780 | Tue Jul 14 14:23:34 CDT 2020 | discharge3V4n0A03 | 1 | 0 | 0 | 0 | 0 | 3.2293 | -0.9965 | -0.0019 | -0.0027 | 3.229 | -0.9925 | -0.0003 | -0.0003 | 22.1377 | -55 | -55 | -55 | -55 | -55 | -55 | -55 | 0 | 0 | 0.009801388 | 0 | -3.2181354 | -1.0458477 | -3.395284 | 0
63.16667 | 3790 | Tue Jul 14 14:23:44 CDT 2020 | discharge3V4n0A03 | 1 | 0 | 0 | 0 | 0 | 3.2292 | -0.9965 | -0.0019 | -0.0027 | 3.2289 | -0.9925 | -0.0003 | -0.0003 | 22.1422 | -55 | -55 | -55 | -55 | -55 | -55 | -55 | 0 | 0 | -0.009800196 | 0 | -3.2181354 | -1.0486133 | -3.4042156 | 0
63.33333 | 3800 | Tue Jul 14 14:23:54 CDT 2020 | discharge3V4n0A03 | 1 | 0 | 0 | 0 | 0 | 3.2291 | -0.9965 | -0.0019 | -0.0028 | 3.2288 | -0.9925 | -0.0003 | -0.0003 | 22.1431 | -55 | -55 | -55 | -55 | -55 | -55 | -55 | -1.9919738 | -0.006508827 | 0.0032675266 | 0 | -3.217811 | -1.051379 | -3.4131458 | 0
63.5 | 3810 | Tue Jul 14 14:24:04 CDT 2020 | discharge3V4n0A03 | 1 | 0 | 0 | 0 | 0 | 3.229 | -0.9966 | -0.0019 | -0.0027 | 3.2287 | -0.9925 | -0.0003 | -0.0003 | 22.1434 | -55 | -55 | -55 | -55 | -55 | -55 | -55 | 0 | 0 | 0 | 0 | -3.217811 | -1.0541446 | -3.4220746 | 0
63.66667 | 3820 | Tue Jul 14 14:24:14 CDT 2020 | discharge3V4n0A03 | 1 | 0 | 0 | 0 | 0 | 3.2289 | -0.9965 | -0.0019 | -0.0028 | 3.2286 | -0.9925 | -0.0003 | -0.0003 | 22.1468 | -55 | -55 | -55 | -55 | -55 | -55 | -55 | 0 | 0 | -0.006532669 | 0 | -3.217811 | -1.0569103 | -3.4310007 | 0
63.83333 | 3830 | Tue Jul 14 14:24:24 CDT 2020 | discharge3V4n0A03 | 1 | 0 | 0 | 0 | 0 | 3.2288 | -0.9966 | -0.0019 | -0.0026 | 3.2285 | -0.9925 | -0.0003 | -0.0003 | 22.1499 | -55 | -55 | -55 | -55 | -55 | -55 | -55 | 0 | 0 | 0 | 0 | -3.2187037 | -1.0596759 | -3.439929 | 0
64 | 3840 | Tue Jul 14 14:24:34 CDT 2020 | discharge3V4n0A03 | 1 | 0 | 0 | 0 | 0 | 3.2287 | -0.9966 | -0.0019 | -0.0028 | 3.2284 | -0.9925 | -0.0003 | -0.0003 | 22.1521 | -55 | -55 | -55 | -55 | -55 | -55 | -55 | 2.9886904 | -0.009765625 | -0.0032675266 | 0 | -3.2178519 | -1.0624416 | -3.4488547 | 0
64.16667 | 3850 | Tue Jul 14 14:24:44 CDT 2020 | discharge3V4n0A03 | 1 | 0 | 0 | 0 | 0 | 3.2287 | -0.9965 | -0.0019 | -0.0026 | 3.2284 | -0.9925 | -0.0003 | -0.0003 | 22.1475 | -55 | -55 | -55 | -55 | -55 | -55 | -55 | 0 | 0 | 0 | 0 | -3.2174864 | -1.0652072 | -3.457777 | 0
64.33333 | 3860 | Tue Jul 14 14:24:54 CDT 2020 | discharge3V4n0A03 | 1 | 0 | 0 | 0 | 0 | 3.2285 | -0.9965 | -0.0019 | -0.0026 | 3.2283 | -0.9925 | -0.0003 | -0.0003 | 22.1402 | -55 | -55 | -55 | -55 | -55 | -55 | -55 | 0.19938695 | 0.0032567978 | 0.016334057 | 0 | -3.2165942 | -1.0679729 | -3.4666982 | 0
64.5 | 3870 | Tue Jul 14 14:25:04 CDT 2020 | discharge3V4n0A03 | 1 | 0 | 0 | 0 | 0 | 3.2284 | -0.9965 | -0.0019 | -0.0027 | 3.2282 | -0.9925 | -0.0003 | -0.0003 | 22.1405 | -55 | -55 | -55 | -55 | -55 | -55 | -55 | 0 | 0 | 0.009800196 | 0 | -3.21627 | -1.0707386 | -3.4756174 | 0
64.66667 | 3880 | Tue Jul 14 14:25:14 CDT 2020 | discharge3V4n0A03 | 1 | 0 | 0 | 0 | 0 | 3.2284 | -0.9966 | -0.0019 | -0.0027 | 3.2281 | -0.9925 | -0.0003 | -0.0003 | 22.142 | -55 | -55 | -55 | -55 | -55 | -55 | -55 | 0 | 0 | 0.0032675266 | 0 | -3.2178519 | -1.0735042 | -3.4845383 | 0
64.83333 | 3890 | Tue Jul 14 14:25:24 CDT 2020 | discharge3V4n0A03 | 1 | 0 | 0 | 0 | 0 | 3.2283 | -0.9965 | -0.0019 | -0.0027 | 3.228 | -0.9925 | -0.0003 | -0.0003 | 22.141 | -55 | -55 | -55 | -55 | -55 | -55 | -55 | -0.9967165 | -0.0032567978 | 0.0032675266 | 0 | -3.2176895 | -1.0762699 | -3.4934585 | 0
65 | 3900 | Tue Jul 14 14:25:34 CDT 2020 | discharge3V4n0A03 | 1 | 0 | 0 | 0 | 0 | 3.2282 | -0.9966 | -0.0019 | -0.0027 | 3.2279 | -0.9925 | -0.0003 | -0.0003 | 22.1468 | -55 | -55 | -55 | -55 | -55 | -55 | -55 | 0 | 0 | 0.0032675266 | 0 | -3.2176895 | -1.0790355 | -3.502379 | 0
65.16667 | 3910 | Tue Jul 14 14:25:44 CDT 2020 | discharge3V4n0A03 | 1 | 0 | 0 | 0 | 0 | 3.2281 | -0.9965 | -0.0019 | -0.0027 | 3.2278 | -0.9925 | -0.0003 | -0.0003 | 22.1485 | -55 | -55 | -55 | -55 | -55 | -55 | -55 | 0 | 0 | 0.0032675266 | 0 | -3.2175272 | -1.0818012 | -3.5112991 | 0
65.33333 | 3920 | Tue Jul 14 14:25:54 CDT 2020 | discharge3V4n0A03 | 1 | 0 | 0 | 0 | 0 | 3.228 | -0.9965 | -0.0019 | -0.0025 | 3.2277 | -0.9925 | -0.0003 | -0.0003 | 22.1428 | -55 | -55 | -55 | -55 | -55 | -55 | -55 | 0 | 0 | -0.009801388 | 0 | -3.2159455 | -1.0845668 | -3.520218 | 0
65.5 | 3930 | Tue Jul 14 14:26:04 CDT 2020 | discharge3V4n0A03 | 1 | 0 | 0 | 0 | 0 | 3.2279 | -0.9965 | -0.0019 | -0.0026 | 3.2276 | -0.9925 | -0.0003 | -0.0003 | 22.1351 | -55 | -55 | -55 | -55 | -55 | -55 | -55 | 0.1990805 | 0.0032520294 | 0.016335249 | 0 | -3.215418 | -1.0873325 | -3.5291371 | 0
65.66667 | 3940 | Tue Jul 14 14:26:14 CDT 2020 | discharge3V4n0A03 | 1 | 0 | 0 | 0 | 0 | 3.2278 | -0.9966 | -0.0019 | -0.0026 | 3.2275 | -0.9925 | -0.0003 | -0.0003 | 22.1317 | -55 | -55 | -55 | -55 | -55 | -55 | -55 | -0.11076424 | -0.0032567978 | 0.029402971 | 0 | -3.2122955 | -1.0900981 | -3.5380561 | 0
65.83333 | 3950 | Tue Jul 14 14:26:24 CDT 2020 | discharge3V4n0A03 | 1 | 0 | 0 | 0 | 0 | 3.2277 | -0.9965 | -0.0019 | -0.0025 | 3.2274 | -0.9925 | -0.0003 | -0.0003 | 22.1204 | -55 | -55 | -55 | -55 | -55 | -55 | -55 | 0 | -0.0032567978 | 0 | 0 | -3.2165132 | -1.0928638 | -3.5469751 | 0
66 | 3960 | Tue Jul 14 14:26:34 CDT 2020 | discharge3V4n0A03 | 1 | 0 | 0 | 0 | 0 | 3.2276 | -0.9966 | -0.0019 | -0.0026 | 3.2273 | -0.9925 | -0.0003 | -0.0003 | 22.1202 | -55 | -55 | -55 | -55 | -55 | -55 | -55 | 0.2213663 | 0.006508827 | 0.029402971 | 0 | -3.2150939 | -1.0956295 | -3.5558953 | 0
66.16667 | 3970 | Tue Jul 14 14:26:44 CDT 2020 | discharge3V4n0A03 | 1 | 0 | 0 | 0 | 0 | 3.2275 | -0.9965 | -0.0018 | -0.0027 | 3.2272 | -0.9925 | -0.0003 | -0.0003 | 22.1203 | -55 | -55 | -55 | -55 | -55 | -55 | -55 | 0.9956204 | -0.0032520294 | -0.0032663345 | 0 | -3.2163513 | -1.0983951 | -3.5648139 | 0
66.33333 | 3980 | Tue Jul 14 14:26:54 CDT 2020 | discharge3V4n0A03 | 1 | 0 | 0 | 0 | 0 | 3.2274 | -0.9965 | -0.0019 | -0.0025 | 3.2271 | -0.9925 | -0.0003 | -0.0003 | 22.1199 | -55 | -55 | -55 | -55 | -55 | -55 | -55 | 0.33231968 | 0.0032567978 | 0.009800196 | 0 | -3.215297 | -1.1011608 | -3.5737317 | 0
66.5 | 3990 | Tue Jul 14 14:27:04 CDT 2020 | discharge3V4n0A03 | 1 | 0 | 0 | 0 | 0 | 3.2273 | -0.9965 | -0.0019 | -0.0027 | 3.227 | -0.9925 | -0.0003 | -0.0003 | 22.1282 | -55 | -55 | -55 | -55 | -55 | -55 | -55 | 0.9967165 | -0.0032567978 | -0.0032675266 | 0 | -3.216554 | -1.1039264 | -3.58265 | 0
66.66667 | 4000 | Tue Jul 14 14:27:14 CDT 2020 | discharge3V4n0A03 | 1 | 0 | 0 | 0 | 0 | 3.2272 | -0.9965 | -0.0019 | -0.0026 | 3.2269 | -0.9925 | -0.0003 | -0.0003 | 22.1314 | -55 | -55 | -55 | -55 | -55 | -55 | -55 | -0.99708027 | -0.0032567978 | 0.0032663345 | 0 | -3.2154996 | -1.1066921 | -3.591569 | 0
66.83333 | 4010 | Tue Jul 14 14:27:24 CDT 2020 | discharge3V4n0A03 | 1 | 0 | 0 | 0 | 0 | 3.2271 | -0.9965 | -0.0019 | -0.0027 | 3.2268 | -0.9925 | -0.0003 | -0.0003 | 22.1335 | -55 | -55 | -55 | -55 | -55 | -55 | -55 | 0 | 0 | 0.0032675266 | 0 | -3.216189 | -1.1094577 | -3.6004875 | 0
67 | 4020 | Tue Jul 14 14:27:34 CDT 2020 | discharge3V4n0A03 | 1 | 0 | 0 | 0 | 0 | 3.2271 | -0.9965 | -0.0019 | -0.0028 | 3.2267 | -0.9925 | -0.0003 | -0.0003 | 22.1337 | -55 | -55 | -55 | -55 | -55 | -55 | -55 | 0 | -0.006508827 | 0 | 0 | -3.2153375 | -1.1122234 | -3.6094065 | 0
67.16667 | 4030 | Tue Jul 14 14:27:44 CDT 2020 | discharge3V4n0A03 | 1 | 0 | 0 | 0 | 0 | 3.227 | -0.9965 | -0.0019 | -0.0028 | 3.2267 | -0.9925 | -0.0003 | -0.0003 | 22.1373 | -55 | -55 | -55 | -55 | -55 | -55 | -55 | 0 | -0.006508827 | 0 | 0 | -3.2163918 | -1.114989 | -3.6183245 | 0
67.33333 | 4040 | Tue Jul 14 14:27:54 CDT 2020 | discharge3V4n0A03 | 1 | 0 | 0 | 0 | 0 | 3.2268 | -0.9966 | -0.0019 | -0.0026 | 3.2266 | -0.9925 | -0.0003 | -0.0003 | 22.1444 | -55 | -55 | -55 | -55 | -55 | -55 | -55 | 0 | 0.0032567978 | 0 | 0 | -3.216919 | -1.1177547 | -3.6272442 | 0
67.5 | 4050 | Tue Jul 14 14:28:04 CDT 2020 | discharge3V4n0A03 | 1 | 0 | 0 | 0 | 0 | 3.2268 | -0.9965 | -0.0019 | -0.0028 | 3.2265 | -0.9925 | -0.0003 | -0.0003 | 22.1442 | -55 | -55 | -55 | -55 | -55 | -55 | -55 | 0.076681264 | 0.0032567978 | 0.042471886 | 0 | -3.2146482 | -1.1205204 | -3.636163 | 0
67.66667 | 4060 | Tue Jul 14 14:28:14 CDT 2020 | discharge3V4n0A03 | 1 | 0 | 0 | 0 | 0 | 3.2267 | -0.9966 | -0.0019 | -0.0026 | 3.2264 | -0.9925 | -0.0003 | -0.0003 | 22.1429 | -55 | -55 | -55 | -55 | -55 | -55 | -55 | 0.3987739 | 0.0065135956 | 0.016334057 | 0 | -3.2148106 | -1.123286 | -3.645082 | 0
67.83333 | 4070 | Tue Jul 14 14:28:24 CDT 2020 | discharge3V4n0A03 | 1 | 0 | 0 | 0 | 0 | 3.2266 | -0.9965 | -0.0019 | -0.0027 | 3.2263 | -0.9925 | -0.0003 | -0.0003 | 22.1383 | -55 | -55 | -55 | -55 | -55 | -55 | -55 | 0 | 0 | -0.0032663345 | 0 | -3.215013 | -1.1260517 | -3.6540003 | 0
68 | 4080 | Tue Jul 14 14:28:34 CDT 2020 | discharge3V4n0A03 | 1 | 0 | 0 | 0 | 0 | 3.2265 | -0.9965 | -0.0019 | -0.0028 | 3.2262 | -0.9925 | -0.0003 | -0.0003 | 22.1377 | -55 | -55 | -55 | -55 | -55 | -55 | -55 | 0 | -0.0032520294 | 0 | 0 | -3.214851 | -1.1288173 | -3.6629186 | 0
68.16667 | 4090 | Tue Jul 14 14:28:44 CDT 2020 | discharge3V4n0A03 | 1 | 0 | 0 | 0 | 0 | 3.2264 | -0.9965 | -0.0019 | -0.0026 | 3.2261 | -0.9925 | -0.0003 | -0.0003 | 22.1389 | -55 | -55 | -55 | -55 | -55 | -55 | -55 | 0.24920186 | -0.0032567978 | -0.013068914 | 0 | -3.2141619 | -1.131583 | -3.6718369 | 0
68.33333 | 4100 | Tue Jul 14 14:28:54 CDT 2020 | discharge3V4n0A03 | 1 | 0 | 0 | 0 | 0 | 3.2263 | -0.9965 | -0.0019 | -0.0026 | 3.226 | -0.9925 | -0.0003 | -0.0003 | 22.1357 | -55 | -55 | -55 | -55 | -55 | -55 | -55 | 0 | 0.0032567978 | 0 | 0 | -3.215905 | -1.1343486 | -3.6807551 | 0
68.5 | 4110 | Tue Jul 14 14:29:04 CDT 2020 | discharge3V4n0A03 | 1 | 0 | 0 | 0 | 0 | 3.2262 | -0.9966 | -0.0019 | -0.0026 | 3.2259 | -0.9925 | -0.0003 | -0.0003 | 22.1344 | -55 | -55 | -55 | -55 | -55 | -55 | -55 | 0 | 0.0032567978 | 0 | 0 | -3.2152157 | -1.1371143 | -3.6896737 | 0
68.66667 | 4120 | Tue Jul 14 14:29:15 CDT 2020 | discharge3V4n0A03 | 1 | 0 | 0 | 0 | 0 | 3.2261 | -0.9965 | -0.0019 | -0.0027 | 3.2258 | -0.9925 | -0.0003 | -0.0003 | 22.1341 | -55 | -55 | -55 | -55 | -55 | -55 | -55 | 0.28462702 | 0.006508827 | 0.022867918 | 0 | -3.2113647 | -1.13988 | -3.6985922 | 0
68.83333 | 4130 | Tue Jul 14 14:29:25 CDT 2020 | discharge3V4n0A03 | 1 | 0 | 0 | 0 | 0 | 3.226 | -0.9966 | -0.0019 | -0.0027 | 3.2258 | -0.9925 | -0.0003 | -0.0003 | 22.1328 | -55 | -55 | -55 | -55 | -55 | -55 | -55 | 0.4977194 | 0.0032520294 | 0.006533861 | 0 | -3.2155805 | -1.1426456 | -3.707511 | 0
69 | 4140 | Tue Jul 14 14:29:35 CDT 2020 | discharge3V4n0A03 | 1 | 0 | 0 | 0 | 0 | 3.2259 | -0.9965 | -0.0019 | -0.0026 | 3.2257 | -0.9925 | -0.0003 | -0.0003 | 22.1307 | -55 | -55 | -55 | -55 | -55 | -55 | -55 | 0 | 0 | 0 | 0 | -3.215783 | -1.1454113 | -3.7164283 | 0
69.16667 | 4150 | Tue Jul 14 14:29:45 CDT 2020 | discharge3V4n0A03 | 1 | 0 | 0 | 0 | 0 | 3.2259 | -0.9966 | -0.0019 | -0.0029 | 3.2256 | -0.9925 | -0.0003 | -0.0003 | 22.1339 | -55 | -55 | -55 | -55 | -55 | -55 | -55 | 1.9919738 | -0.006508827 | -0.0032675266 | 0 | -3.215783 | -1.1481769 | -3.7253466 | 0
69.33333 | 4160 | Tue Jul 14 14:29:55 CDT 2020 | discharge3V4n0A03 | 1 | 0 | 0 | 0 | 0 | 3.2258 | -0.9965 | -0.0019 | -0.0029 | 3.2255 | -0.9925 | -0.0003 | -0.0003 | 22.1378 | -55 | -55 | -55 | -55 | -55 | -55 | -55 | -0.12460662 | 0.0032567978 | -0.026136637 | 0 | -3.2138376 | -1.1509426 | -3.7342644 | 0
69.5 | 4170 | Tue Jul 14 14:30:05 CDT 2020 | discharge3V4n0A03 | 1 | 0 | 0 | 0 | 0 | 3.2257 | -0.9965 | -0.0019 | -0.0028 | 3.2254 | -0.9925 | -0.0003 | -0.0003 | 22.1391 | -55 | -55 | -55 | -55 | -55 | -55 | -55 | 0.9952572 | 0.0032520294 | 0.0032675266 | 0 | -3.2150939 | -1.1537082 | -3.7431827 | 0
69.66667 | 4180 | Tue Jul 14 14:30:14 CDT 2020 | discharge3V4n0A03 | 1 | 0 | 0 | 0 | 0 | 3.2256 | -0.9965 | -0.0019 | -0.0028 | 3.2253 | -0.9925 | -0.0003 | -0.0003 | 22.1319 | -55 | -55 | -55 | -55 | -55 | -55 | -55 | 0 | 0 | -0.026137829 | 0 | -3.220363 | -1.1564739 | -3.7521014 | 0
69.83333 | 4190 | Tue Jul 14 14:30:24 CDT 2020 | discharge3V4n0A03 | 1 | 0 | 0 | 0 | 0 | 3.2255 | -0.9965 | -0.0019 | -0.0029 | 3.2252 | -0.9925 | -0.0003 | -0.0003 | 22.1324 | -55 | -55 | -55 | -55 | -55 | -55 | -55 | 0.19909503 | 0.0032520294 | 0.016334057 | 0 | -3.2135131 | -1.1592395 | -3.7610195 | 0
70 | 4200 | Tue Jul 14 14:30:35 CDT 2020 | discharge3V4n0A03 | 1 | 0 | 0 | 0 | 0 | 3.2254 | -0.9965 | -0.0018 | -0.0026 | 3.2251 | -0.9925 | -0.0003 | -0.0003 | 22.134 | -55 | -55 | -55 | -55 | -55 | -55 | -55 | 0.124612294 | -0.0032567978 | -0.026135445 | 0 | -3.2142425 | -1.1620052 | -3.7699373 | 0
70.16667 | 4210 | Tue Jul 14 14:30:44 CDT 2020 | discharge3V4n0A03 | 1 | 0 | 0 | 0 | 0 | 3.2253 | -0.9965 | -0.0018 | -0.0027 | 3.225 | -0.9925 | -0.0003 | -0.0003 | 22.1299 | -55 | -55 | -55 | -55 | -55 | -55 | -55 | -0.24922459 | -0.0032567978 | 0.013067722 | 0 | -3.213189 | -1.1647708 | -3.778855 | 0
70.33333 | 4220 | Tue Jul 14 14:30:54 CDT 2020 | discharge3V4n0A03 | 1 | 0 | 0 | 0 | 0 | 3.2252 | -0.9965 | -0.0018 | -0.0027 | 3.2249 | -0.9925 | -0.0003 | -0.0003 | 22.1266 | -55 | -55 | -55 | -55 | -55 | -55 | -55 | 0 | 0 | 0 | 0 | -3.2135534 | -1.1675365 | -3.7877722 | 0
70.5 | 4230 | Tue Jul 14 14:31:04 CDT 2020 | discharge3V4n0A03 | 1 | 0 | 0 | 0 | 0 | 3.2252 | -0.9965 | -0.0019 | -0.0028 | 3.2249 | -0.9925 | -0.0003 | -0.0003 | 22.1282 | -55 | -55 | -55 | -55 | -55 | -55 | -55 | 0 | 0 | 0.019601583 | 0 | -3.2105546 | -1.1703022 | -3.79669 | 0
70.66667 | 4240 | Tue Jul 14 14:31:14 CDT 2020 | discharge3V4n0A03 | 1 | 0 | 0 | 0 | 0 | 3.2251 | -0.9966 | -0.0019 | -0.0028 | 3.2248 | -0.9925 | -0.0003 | -0.0003 | 22.1301 | -55 | -55 | -55 | -55 | -55 | -55 | -55 | -0.9967165 | -0.0032567978 | 0.0032675266 | 0 | -3.214607 | -1.1730678 | -3.8056085 | 0
70.83333 | 4250 | Tue Jul 14 14:31:24 CDT 2020 | discharge3V4n0A03 | 1 | 0 | 0 | 0 | 0 | 3.225 | -0.9965 | -0.0019 | -0.0028 | 3.2247 | -0.9925 | -0.0003 | -0.0003 | 22.1313 | -55 | -55 | -55 | -55 | -55 | -55 | -55 | 0 | -0.0032567978 | 0 | 0 | -3.2148094 | -1.1758335 | -3.814526 | 0
71 | 4260 | Tue Jul 14 14:31:34 CDT 2020 | discharge3V4n0A03 | 1 | 0 | 0 | 0 | 0 | 3.2249 | -0.9965 | -0.0019 | -0.0027 | 3.2246 | -0.9925 | -0.0003 | -0.0003 | 22.1338 | -55 | -55 | -55 | -55 | -55 | -55 | -55 | 0.33227926 | 0.0032567978 | 0.009801388 | 0 | -3.2132292 | -1.1785991 | -3.8234434 | 0
71.16667 | 4270 | Tue Jul 14 14:31:44 CDT 2020 | discharge3V4n0A03 | 1 | 0 | 0 | 0 | 0 | 3.2248 | -0.9965 | -0.0019 | -0.0027 | 3.2245 | -0.9925 | -0.0003 | -0.0003 | 22.1314 | -55 | -55 | -55 | -55 | -55 | -55 | -55 | 0 | -0.0032567978 | 0 | 0 | -3.2141204 | -1.1813648 | -3.8323607 | 0
71.33333 | 4280 | Tue Jul 14 14:31:54 CDT 2020 | discharge3V4n0A03 | 1 | 0 | 0 | 0 | 0 | 3.2247 | -0.9965 | -0.0019 | -0.0027 | 3.2244 | -0.9925 | -0.0003 | -0.0003 | 22.1317 | -55 | -55 | -55 | -55 | -55 | -55 | -55 | -1.9919738 | -0.006508827 | 0.0032675266 | 0 | -3.2134316 | -1.1841304 | -3.8412786 | 0
71.5 | 4290 | Tue Jul 14 14:32:04 CDT 2020 | discharge3V4n0A03 | 1 | 0 | 0 | 0 | 0 | 3.2246 | -0.9965 | -0.0019 | -0.0027 | 3.2243 | -0.9925 | -0.0003 | -0.0003 | 22.1253 | -55 | -55 | -55 | -55 | -55 | -55 | -55 | 0 | 0 | 0.022867918 | 0 | -3.2099066 | -1.1868961 | -3.8501961 | 0
71.66667 | 4300 | Tue Jul 14 14:32:14 CDT 2020 | discharge3V4n0A03 | 1 | 0 | 0 | 0 | 0 | 3.2245 | -0.9965 | -0.0019 | -0.0026 | 3.2242 | -0.9925 | -0.0003 | -0.0003 | 22.1177 | -55 | -55 | -55 | -55 | -55 | -55 | -55 | 0 | 0 | 0.02286911 | 0 | -3.2093797 | -1.1896617 | -3.8591142 | 0
71.83333 | 4310 | Tue Jul 14 14:32:24 CDT 2020 | discharge3V4n0A03 | 1 | 0 | 0 | 0 | 0 | 3.2245 | -0.9965 | -0.0019 | -0.0026 | 3.2242 | -0.9925 | -0.0003 | -0.0003 | 22.1167 | -55 | -55 | -55 | -55 | -55 | -55 | -55 | 0 | 0 | -0.0065350533 | 0 | -3.2144852 | -1.1924274 | -3.868032 | 0
72 | 4320 | Tue Jul 14 14:32:34 CDT 2020 | discharge3V4n0A03 | 1 | 0 | 0 | 0 | 0 | 3.2244 | -0.9965 | -0.0019 | -0.0026 | 3.2241 | -0.9925 | -0.0003 | -0.0003 | 22.1143 | -55 | -55 | -55 | -55 | -55 | -55 | -55 | 0 | 0 | 0 | 0 | -3.213796 | -1.195193 | -3.8769498 | 0
72.16667 | 4330 | Tue Jul 14 14:32:44 CDT 2020 | discharge3V4n0A03 | 1 | 0 | 0 | 0 | 0 | 3.2243 | -0.9965 | -0.0019 | -0.0027 | 3.224 | -0.9925 | -0.0003 | -0.0003 | 22.114 | -55 | -55 | -55 | -55 | -55 | -55 | -55 | 0 | 0 | 0.029402971 | 0 | -3.2120538 | -1.1979587 | -3.885868 | 0
72.33333 | 4340 | Tue Jul 14 14:32:54 CDT 2020 | discharge3V4n0A03 | 1 | 0 | 0 | 0 | 0 | 3.2242 | -0.9965 | -0.0019 | -0.0027 | 3.2239 | -0.9925 | -0.0003 | -0.0003 | 22.1162 | -55 | -55 | -55 | -55 | -55 | -55 | -55 | 0 | 0 | 0 | 0 | -3.2136338 | -1.2007244 | -3.8947856 | 0
72.5 | 4350 | Tue Jul 14 14:33:04 CDT 2020 | discharge3V4n0A03 | 1 | 0 | 0 | 0 | 0 | 3.2241 | -0.9966 | -0.0019 | -0.0026 | 3.2238 | -0.9925 | -0.0003 | -0.0003 | 22.115 | -55 | -55 | -55 | -55 | -55 | -55 | -55 | 0.9956204 | 0.0032520294 | 0.0032663345 | 0 | -3.2125804 | -1.20349 | -3.903704 | 0
72.66667 | 4360 | Tue Jul 14 14:33:14 CDT 2020 | discharge3V4n0A03 | 1 | 0 | 0 | 0 | 0 | 3.224 | -0.9966 | -0.0019 | -0.0028 | 3.2237 | -0.9925 | -0.0003 | -0.0003 | 22.1206 | -55 | -55 | -55 | -55 | -55 | -55 | -55 | 0 | 0 | 0.0032675266 | 0 | -3.2131069 | -1.2062557 | -3.9126222 | 0
72.83333 | 4370 | Tue Jul 14 14:33:24 CDT 2020 | discharge3V4n0A03 | 1 | 0 | 0 | 0 | 0 | 3.2239 | -0.9965 | -0.0019 | -0.0027 | 3.2236 | -0.9925 | -0.0003 | -0.0003 | 22.1226 | -55 | -55 | -55 | -55 | -55 | -55 | -55 | -0.24922459 | -0.0032567978 | 0.013067722 | 0 | -3.2112029 | -1.2090213 | -3.92154 | 0
73 | 4380 | Tue Jul 14 14:33:34 CDT 2020 | discharge3V4n0A03 | 1 | 0 | 0 | 0 | 0 | 3.2238 | -0.9965 | -0.0019 | -0.0029 | 3.2235 | -0.9925 | -0.0003 | -0.0003 | 22.1202 | -55 | -55 | -55 | -55 | -55 | -55 | -55 | -0.99689835 | -0.0065135956 | 0.006533861 | 0 | -3.213147 | -1.211787 | -3.9304578 | 0
73.16667 | 4390 | Tue Jul 14 14:33:44 CDT 2020 | discharge3V4n0A03 | 1 | 0 | 0 | 0 | 0 | 3.2238 | -0.9965 | -0.0019 | -0.0028 | 3.2235 | -0.9925 | -0.0003 | -0.0003 | 22.1147 | -55 | -55 | -55 | -55 | -55 | -55 | -55 | -0.09062562 | -0.0032567978 | 0.035936832 | 0 | -3.2073545 | -1.2145526 | -3.9393754 | 0
73.33333 | 4400 | Tue Jul 14 14:33:54 CDT 2020 | discharge3V4n0A03 | 1 | 0 | 0 | 0 | 0 | 3.2237 | -0.9965 | -0.0019 | -0.0027 | 3.2234 | -0.9925 | -0.0003 | -0.0003 | 22.1132 | -55 | -55 | -55 | -55 | -55 | -55 | -55 | 0.4976286 | 0.0032520294 | 0.0065350533 | 0 | -3.2126203 | -1.2173183 | -3.9482932 | 0
73.5 | 4410 | Tue Jul 14 14:34:04 CDT 2020 | discharge3V4n0A03 | 1 | 0 | 0 | 0 | 0 | 3.2236 | -0.9965 | -0.0019 | -0.0027 | 3.2233 | -0.9925 | -0.0003 | -0.0003 | 22.1122 | -55 | -55 | -55 | -55 | -55 | -55 | -55 | 0 | -0.006508827 | 0 | 0 | -3.2114053 | -1.220084 | -3.9572105 | 0
73.66667 | 4420 | Tue Jul 14 14:34:14 CDT 2020 | discharge3V4n0A03 | 1 | 0 | 0 | 0 | 0 | 3.2235 | -0.9966 | -0.0019 | -0.0029 | 3.2232 | -0.9925 | -0.0003 | -0.0003 | 22.1137 | -55 | -55 | -55 | -55 | -55 | -55 | -55 | -1.9927007 | -0.006508827 | 0.0032663345 | 0 | -3.21019 | -1.2228496 | -3.9661293 | 0
73.83333 | 4430 | Tue Jul 14 14:34:24 CDT 2020 | discharge3V4n0A03 | 1 | 0 | 0 | 0 | 0 | 3.2234 | -0.9966 | -0.0019 | -0.0028 | 3.2231 | -0.9925 | -0.0003 | -0.0003 | 22.111 | -55 | -55 | -55 | -55 | -55 | -55 | -55 | 0.16589637 | -0.0032520294 | -0.019602776 | 0 | -3.2108786 | -1.2256153 | -3.975047 | 0
74 | 4440 | Tue Jul 14 14:34:34 CDT 2020 | discharge3V4n0A03 | 1 | 0 | 0 | 0 | 0 | 3.2233 | -0.9965 | -0.0019 | -0.0028 | 3.223 | -0.9925 | -0.0003 | -0.0003 | 22.1077 | -55 | -55 | -55 | -55 | -55 | -55 | -55 | -0.99708027 | 0.0032567978 | -0.0032663345 | 0 | -3.212296 | -1.2283809 | -3.9839642 | 0
74.16667 | 4450 | Tue Jul 14 14:34:44 CDT 2020 | discharge3V4n0A03 | 1 | 0 | 0 | 0 | 0 | 3.2232 | -0.9965 | -0.0019 | -0.0029 | 3.223 | -0.9925 | -0.0003 | -0.0003 | 22.107 | -55 | -55 | -55 | -55 | -55 | -55 | -55 | 0 | 0 | -0.009801388 | 0 | -3.2131867 | -1.2311466 | -3.992882 | 0
74.33333 | 4460 | Tue Jul 14 14:34:54 CDT 2020 | discharge3V4n0A03 | 1 | 0 | 0 | 0 | 0 | 3.2232 | -0.9965 | -0.0019 | -0.0028 | 3.2229 | -0.9925 | -0.0003 | -0.0003 | 22.1107 | -55 | -55 | -55 | -55 | -55 | -55 | -55 | 0 | 0 | 0.009801388 | 0 | -3.2116072 | -1.2339122 | -4.001807 | 0
74.5 | 4470 | Tue Jul 14 14:35:04 CDT 2020 | discharge3V4n0A03 | 1 | 0 | 0 | 0 | 0 | 3.2231 | -0.9965 | -0.0019 | -0.0027 | 3.2228 | -0.9925 | -0.0003 | -0.0003 | 22.1115 | -55 | -55 | -55 | -55 | -55 | -55 | -55 | 0.9956204 | -0.0032520294 | -0.0032663345 | 0 | -3.2119718 | -1.2366779 | -4.0107594 | 0
74.66667 | 4480 | Tue Jul 14 14:35:14 CDT 2020 | discharge3V4n0A03 | 1 | 0 | 0 | 0 | 0 | 3.223 | -0.9965 | -0.0019 | -0.0026 | 3.2227 | -0.9925 | -0.0003 | -0.0003 | 22.1139 | -55 | -55 | -55 | -55 | -55 | -55 | -55 | 0 | -0.0032567978 | 0 | 0 | -3.2118094 | -1.2394435 | -4.0197134 | 0
74.83333 | 4490 | Tue Jul 14 14:35:24 CDT 2020 | discharge3V4n0A03 | 1 | 0 | 0 | 0 | 0 | 3.2229 | -0.9965 | -0.0019 | -0.0027 | 3.2226 | -0.9925 | -0.0003 | -0.0003 | 22.1155 | -55 | -55 | -55 | -55 | -55 | -55 | -55 | 0 | 0 | -0.022870302 | 0 | -3.2107568 | -1.2422092 | -4.0286665 | 0
75 | 4500 | Tue Jul 14 14:35:35 CDT 2020 | discharge3V4n0A03 | 1 | 0 | 0 | 0 | 0 | 3.2228 | -0.9965 | -0.0019 | -0.0026 | 3.2225 | -0.9925 | -0.0003 | -0.0003 | 22.1196 | -55 | -55 | -55 | -55 | -55 | -55 | -55 | 0.24924733 | -0.0032567978 | -0.01306653 | 0 | -3.211647 | -1.2449749 | -4.037621 | 0
75.16667 | 4510 | Tue Jul 14 14:35:45 CDT 2020 | discharge3V4n0A03 | 1 | 0 | 0 | 0 | 0 | 3.2227 | -0.9965 | -0.0019 | -0.0027 | 3.2224 | -0.9925 | -0.0003 | -0.0003 | 22.1142 | -55 | -55 | -55 | -55 | -55 | -55 | -55 | 0 | 0 | 0 | 0 | -3.211283 | -1.2477405 | -4.046574 | 0
75.33333 | 4520 | Tue Jul 14 14:35:55 CDT 2020 | discharge3V4n0A03 | 1 | 0 | 0 | 0 | 0 | 3.2227 | -0.9965 | -0.0019 | -0.0027 | 3.2224 | -0.9925 | -0.0003 | -0.0003 | 22.1127 | -55 | -55 | -55 | -55 | -55 | -55 | -55 | 0.9952572 | 0.0032520294 | 0.0032675266 | 0 | -3.211647 | -1.2505062 | -4.0555263 | 0
75.5 | 4530 | Tue Jul 14 14:36:05 CDT 2020 | discharge3V4n0A03 | 1 | 0 | 0 | 0 | 0 | 3.2226 | -0.9965 | -0.0019 | -0.0027 | 3.2223 | -0.9925 | -0.0003 | -0.0003 | 22.105 | -55 | -55 | -55 | -55 | -55 | -55 | -55 | -0.33179274 | -0.0032520294 | 0.009801388 | 0 | -3.2109587 | -1.2532718 | -4.064476 | 0
75.66667 | 4540 | Tue Jul 14 14:36:15 CDT 2020 | discharge3V4n0A03 | 1 | 0 | 0 | 0 | 0 | 3.2225 | -0.9965 | -0.0019 | -0.0028 | 3.2222 | -0.9925 | -0.0003 | -0.0003 | 22.0968 | -55 | -55 | -55 | -55 | -55 | -55 | -55 | 0 | 0 | 0.016335249 | 0 | -3.2099059 | -1.2560375 | -4.0734234 | 0
75.83333 | 4550 | Tue Jul 14 14:36:25 CDT 2020 | discharge3V4n0A03 | 1 | 0 | 0 | 0 | 0 | 3.2224 | -0.9965 | -0.0019 | -0.0026 | 3.2221 | -0.9925 | -0.0003 | -0.0003 | 22.0986 | -55 | -55 | -55 | -55 | -55 | -55 | -55 | 0 | 0 | -0.0032663345 | 0 | -3.2129018 | -1.2588031 | -4.082373 | 0
76 | 4560 | Tue Jul 14 14:36:35 CDT 2020 | discharge3V4n0A03 | 1 | 0 | 0 | 0 | 0 | 3.2223 | -0.9965 | -0.0019 | -0.0028 | 3.222 | -0.9925 | -0.0003 | -0.0003 | 22.1023 | -55 | -55 | -55 | -55 | -55 | -55 | -55 | 0 | 0 | 0.009800196 | 0 | -3.2102702 | -1.2615688 | -4.0913215 | 0
76.16667 | 4570 | Tue Jul 14 14:36:45 CDT 2020 | discharge3V4n0A03 | 1 | 0 | 0 | 0 | 0 | 3.2222 | -0.9964 | -0.0019 | -0.0026 | 3.2219 | -0.9925 | -0.0003 | -0.0003 | 22.0998 | -55 | -55 | -55 | -55 | -55 | -55 | -55 | 0 | 0 | 0.0032675266 | 0 | -3.2116868 | -1.2643344 | -4.1002684 | 0
76.33333 | 4580 | Tue Jul 14 14:36:55 CDT 2020 | discharge3V4n0A03 | 1 | 0 | 0 | 0 | 0 | 3.2222 | -0.9965 | -0.0019 | -0.0027 | 3.2219 | -0.9925 | -0.0003 | -0.0003 | 22.089 | -55 | -55 | -55 | -55 | -55 | -55 | -55 | 0.2213663 | 0.006508827 | 0.029402971 | 0 | -3.2064233 | -1.2671001 | -4.1092167 | 0
76.5 | 4590 | Tue Jul 14 14:37:05 CDT 2020 | discharge3V4n0A03 | 1 | 0 | 0 | 0 | 0 | 3.2221 | -0.9965 | -0.0019 | -0.0027 | 3.2218 | -0.9925 | -0.0003 | -0.0003 | 22.0878 | -55 | -55 | -55 | -55 | -55 | -55 | -55 | 0 | 0 | -0.0032675266 | 0 | -3.2115247 | -1.2698658 | -4.1181593 | 0
76.66667 | 4600 | Tue Jul 14 14:37:15 CDT 2020 | discharge3V4n0A03 | 1 | 0 | 0 | 0 | 0 | 3.222 | -0.9965 | -0.0019 | -0.0028 | 3.2217 | -0.9925 | -0.0003 | -0.0003 | 22.0913 | -55 | -55 | -55 | -55 | -55 | -55 | -55 | 0.9967165 | -0.0032567978 | -0.0032675266 | 0 | -3.2113626 | -1.2726314 | -4.1271005 | 0
76.83333 | 4610 | Tue Jul 14 14:37:25 CDT 2020 | discharge3V4n0A03 | 1 | 0 | 0 | 0 | 0 | 3.2219 | -0.9965 | -0.0019 | -0.0026 | 3.2216 | -0.9925 | -0.0003 | -0.0003 | 22.0913 | -55 | -55 | -55 | -55 | -55 | -55 | -55 | -0.49844918 | 0.0032567978 | -0.006533861 | 0 | -3.210472 | -1.2753971 | -4.1360393 | 0
77 | 4620 | Tue Jul 14 14:37:35 CDT 2020 | discharge3V4n0A03 | 1 | 0 | 0 | 0 | 0 | 3.2218 | -0.9966 | -0.0019 | -0.0027 | 3.2215 | -0.9925 | -0.0003 | -0.0003 | 22.0897 | -55 | -55 | -55 | -55 | -55 | -55 | -55 | 0 | 0 | 0.0032663345 | 0 | -3.2101476 | -1.2781627 | -4.1449842 | 0
77.16667 | 4630 | Tue Jul 14 14:37:44 CDT 2020 | discharge3V4n0A03 | 1 | 0 | 0 | 0 | 0 | 3.2217 | -0.9965 | -0.0019 | -0.0029 | 3.2215 | -0.9925 | -0.0003 | -0.0003 | 22.0849 | -55 | -55 | -55 | -55 | -55 | -55 | -55 | 0.12442985 | 0.0032520294 | 0.026135445 | 0 | -3.2096214 | -1.2809284 | -4.15392 | 0
77.33333 | 4640 | Tue Jul 14 14:37:54 CDT 2020 | discharge3V4n0A03 | 1 | 0 | 0 | 0 | 0 | 3.2217 | -0.9965 | -0.0019 | -0.0027 | 3.2214 | -0.9925 | -0.0003 | -0.0003 | 22.0793 | -55 | -55 | -55 | -55 | -55 | -55 | -55 | 0 | 0 | -0.016335249 | 0 | -3.2101476 | -1.283694 | -4.162857 | 0
77.5 | 4650 | Tue Jul 14 14:38:05 CDT 2020 | discharge3V4n0A03 | 1 | 0 | 0 | 0 | 0 | 3.2216 | -0.9966 | -0.0019 | -0.0027 | 3.2213 | -0.9925 | -0.0003 | -0.0003 | 22.0821 | -55 | -55 | -55 | -55 | -55 | -55 | -55 | 0 | -0.006508827 | 0 | 0 | -3.2115645 | -1.2864597 | -4.1717896 | 0
77.66667 | 4660 | Tue Jul 14 14:38:14 CDT 2020 | discharge3V4n0A03 | 1 | 0 | 0 | 0 | 0 | 3.2215 | -0.9965 | -0.0019 | -0.0027 | 3.2212 | -0.9925 | -0.0003 | -0.0003 | 22.0773 | -55 | -55 | -55 | -55 | -55 | -55 | -55 | 0 | 0 | -0.032670498 | 0 | -3.211038 | -1.2892253 | -4.180716 | 0
77.83333 | 4670 | Tue Jul 14 14:38:24 CDT 2020 | discharge3V4n0A03 | 1 | 0 | 0 | 0 | 0 | 3.2214 | -0.9965 | -0.0019 | -0.0025 | 3.2211 | -0.9925 | -0.0003 | -0.0003 | 22.0803 | -55 | -55 | -55 | -55 | -55 | -55 | -55 | 0 | 0 | 0.022867918 | 0 | -3.208245 | -1.291991 | -4.1896415 | 0
78 | 4680 | Tue Jul 14 14:38:34 CDT 2020 | discharge3V4n0A03 | 1 | 0 | 0 | 0 | 0 | 3.2213 | -0.9965 | -0.0019 | -0.0028 | 3.221 | -0.9925 | -0.0003 | -0.0003 | 22.0772 | -55 | -55 | -55 | -55 | -55 | -55 | -55 | 0 | 0 | 0 | 0 | -3.2096612 | -1.2947567 | -4.198561 | 0
78.16667 | 4690 | Tue Jul 14 14:38:44 CDT 2020 | discharge3V4n0A03 | 1 | 0 | 0 | 0 | 0 | 3.2212 | -0.9966 | -0.0019 | -0.0028 | 3.2209 | -0.9925 | -0.0003 | -0.0003 | 22.0695 | -55 | -55 | -55 | -55 | -55 | -55 | -55 | -0.49844918 | 0.0032567978 | -0.006533861 | 0 | -3.2108757 | -1.2975223 | -4.2074885 | 0
78.33333 | 4700 | Tue Jul 14 14:38:54 CDT 2020 | discharge3V4n0A03 | 1 | 0 | 0 | 0 | 0 | 3.2212 | -0.9965 | -0.0019 | -0.0028 | 3.2209 | -0.9925 | -0.0003 | -0.0003 | 22.0703 | -55 | -55 | -55 | -55 | -55 | -55 | -55 | 0 | 0 | 0.0032675266 | 0 | -3.2105515 | -1.300288 | -4.216404 | 0
78.5 | 4710 | Tue Jul 14 14:39:04 CDT 2020 | discharge3V4n0A03 | 1 | 0 | 0 | 0 | 0 | 3.2211 | -0.9965 | -0.0019 | -0.0026 | 3.2208 | -0.9925 | -0.0003 | -0.0003 | 22.0741 | -55 | -55 | -55 | -55 | -55 | -55 | -55 | 0 | 0 | -0.0032675266 | 0 | -3.2105515 | -1.3030536 | -4.225317 | 0
78.66667 | 4720 | Tue Jul 14 14:39:14 CDT 2020 | discharge3V4n0A03 | 1 | 0 | 0 | 0 | 0 | 3.221 | -0.9965 | -0.0019 | -0.0027 | 3.2207 | -0.9925 | -0.0003 | -0.0003 | 22.0731 | -55 | -55 | -55 | -55 | -55 | -55 | -55 | 0 | 0 | 0.029404163 | 0 | -3.2040756 | -1.3058193 | -4.234227 | 0
78.83333 | 4730 | Tue Jul 14 14:39:24 CDT 2020 | discharge3V4n0A03 | 1 | 0 | 0 | 0 | 0 | 3.2209 | -0.9966 | -0.0019 | -0.0027 | 3.2206 | -0.9925 | -0.0003 | -0.0003 | 22.0739 | -55 | -55 | -55 | -55 | -55 | -55 | -55 | -0.9967165 | -0.0032567978 | 0.0032675266 | 0 | -3.2102268 | -1.3085849 | -4.2431326 | 0
79 | 4740 | Tue Jul 14 14:39:34 CDT 2020 | discharge3V4n0A03 | 1 | 0 | 0 | 0 | 0 | 3.2208 | -0.9965 | -0.0019 | -0.0028 | 3.2205 | -0.9925 | -0.0003 | -0.0003 | 22.0764 | -55 | -55 | -55 | -55 | -55 | -55 | -55 | -0.4977194 | -0.0032520294 | 0.006533861 | 0 | -3.2100646 | -1.3113506 | -4.2520375 | 0
79.16667 | 4750 | Tue Jul 14 14:39:44 CDT 2020 | discharge3V4n0A03 | 1 | 0 | 0 | 0 | 0 | 3.2207 | -0.9966 | -0.0019 | -0.0029 | 3.2205 | -0.9925 | -0.0003 | -0.0003 | 22.0789 | -55 | -55 | -55 | -55 | -55 | -55 | -55 | 0 | 0 | 0.0032675266 | 0 | -3.2102268 | -1.3141162 | -4.2609444 | 0
79.33333 | 4760 | Tue Jul 14 14:39:54 CDT 2020 | discharge3V4n0A03 | 1 | 0 | 0 | 0 | 0 | 3.2207 | -0.9965 | -0.0019 | -0.0027 | 3.2204 | -0.9925 | -0.0003 | -0.0003 | 22.0788 | -55 | -55 | -55 | -55 | -55 | -55 | -55 | 0 | 0.0032520294 | 0 | 0 | -3.2102268 | -1.3168819 | -4.269846 | 0
79.5 | 4770 | Tue Jul 14 14:40:04 CDT 2020 | discharge3V4n0A03 | 1 | 0 | 0 | 0 | 0 | 3.2206 | -0.9966 | -0.0019 | -0.0027 | 3.2203 | -0.9925 | -0.0003 | -0.0003 | 22.0766 | -55 | -55 | -55 | -55 | -55 | -55 | -55 | -0.99616855 | -0.006508827 | 0.006533861 | 0 | -3.2088504 | -1.3196476 | -4.27874 | 0
79.66667 | 4780 | Tue Jul 14 14:40:14 CDT 2020 | discharge3V4n0A03 | 1 | 0 | 0 | 0 | 0 | 3.2205 | -0.9965 | -0.0019 | -0.0028 | 3.2202 | -0.9925 | -0.0003 | -0.0003 | 22.0808 | -55 | -55 | -55 | -55 | -55 | -55 | -55 | -0.99689835 | 0.0065135956 | -0.006533861 | 0 | -3.2090125 | -1.3224132 | -4.2876253 | 0
79.83333 | 4790 | Tue Jul 14 14:40:24 CDT 2020 | discharge3V4n0A03 | 1 | 0 | 0 | 0 | 0 | 3.2204 | -0.9965 | -0.0019 | -0.0028 | 3.2201 | -0.9925 | -0.0003 | -0.0003 | 22.0823 | -55 | -55 | -55 | -55 | -55 | -55 | -55 | -0.28461218 | 0.006508827 | -0.02286911 | 0 | -3.2091746 | -1.3251789 | -4.2965107 | 0
80 | 4800 | Tue Jul 14 14:40:34 CDT 2020 | discharge3V4n0A03 | 1 | 0 | 0 | 0 | 0 | 3.2203 | -0.9965 | -0.0019 | -0.003 | 3.22 | -0.9925 | -0.0003 | -0.0003 | 22.0768 | -55 | -55 | -55 | -55 | -55 | -55 | -55 | 0 | 0 | 0.0032663345 | 0 | -3.2088504 | -1.3279445 | -4.3053937 | 0
80.16667 | 4810 | Tue Jul 14 14:40:44 CDT 2020 | discharge3V4n0A03 | 1 | 0 | 0 | 0 | 0 | 3.2203 | -0.9965 | -0.0019 | -0.0028 | 3.22 | -0.9925 | -0.0003 | -0.0003 | 22.077 | -55 | -55 | -55 | -55 | -55 | -55 | -55 | 0.9952572 | 0.0032520294 | 0.0032675266 | 0 | -3.209214 | -1.3307102 | -4.3142786 | 0
80.33333 | 4820 | Tue Jul 14 14:40:54 CDT 2020 | discharge3V4n0A03 | 1 | 0 | 0 | 0 | 0 | 3.2202 | -0.9965 | -0.0019 | -0.0028 | 3.2199 | -0.9925 | -0.0003 | -0.0003 | 22.0738 | -55 | -55 | -55 | -55 | -55 | -55 | -55 | 0 | 0 | 0 | 0 | -3.208688 | -1.3334758 | -4.3231645 | 0
80.5 | 4830 | Tue Jul 14 14:41:04 CDT 2020 | discharge3V4n0A03 | 1 | 0 | 0 | 0 | 0 | 3.2201 | -0.9965 | -0.0019 | -0.0027 | 3.2198 | -0.9925 | -0.0003 | -0.0003 | 22.0684 | -55 | -55 | -55 | -55 | -55 | -55 | -55 | -1.9919738 | -0.006508827 | 0.0032675266 | 0 | -3.2090518 | -1.3362415 | -4.3320475 | 0
80.66667 | 4840 | Tue Jul 14 14:41:14 CDT 2020 | discharge3V4n0A03 | 1 | 0 | 0 | 0 | 0 | 3.22 | -0.9965 | -0.0019 | -0.0028 | 3.2197 | -0.9925 | -0.0003 | -0.0003 | 22.0697 | -55 | -55 | -55 | -55 | -55 | -55 | -55 | 0 | 0 | 0 | 0 | -3.2085261 | -1.3390071 | -4.340926 | 0
80.83333 | 4850 | Tue Jul 14 14:41:24 CDT 2020 | discharge3V4n0A03 | 1 | 0 | 0 | 0 | 0 | 3.2199 | -0.9965 | -0.0019 | -0.0026 | 3.2196 | -0.9925 | -0.0003 | -0.0003 | 22.0719 | -55 | -55 | -55 | -55 | -55 | -55 | -55 | 0 | 0 | -0.0032675266 | 0 | -3.2099419 | -1.3417728 | -4.349804 | 0
81 | 4860 | Tue Jul 14 14:41:34 CDT 2020 | discharge3V4n0A03 | 1 | 0 | 0 | 0 | 0 | 3.2199 | -0.9965 | -0.0019 | -0.0028 | 3.2196 | -0.9925 | -0.0003 | -0.0003 | 22.0711 | -55 | -55 | -55 | -55 | -55 | -55 | -55 | 0 | 0.0032567978 | 0 | 0 | -3.2088897 | -1.3445385 | -4.3586783 | 0
81.16667 | 4870 | Tue Jul 14 14:41:45 CDT 2020 | discharge3V4n0A03 | 1 | 0 | 0 | 0 | 0 | 3.2198 | -0.9966 | -0.0019 | -0.0027 | 3.2195 | -0.9925 | -0.0003 | -0.0003 | 22.0701 | -55 | -55 | -55 | -55 | -55 | -55 | -55 | 0.3320562 | 0.006508827 | 0.019601583 | 0 | -3.205734 | -1.3473041 | -4.367554 | 0
81.33333 | 4880 | Tue Jul 14 14:41:55 CDT 2020 | discharge3V4n0A03 | 1 | 0 | 0 | 0 | 0 | 3.2197 | -0.9965 | -0.0019 | -0.0027 | 3.2194 | -0.9925 | -0.0003 | -0.0003 | 22.0701 | -55 | -55 | -55 | -55 | -55 | -55 | -55 | 0 | 0 | 0.0065350533 | 0 | -3.2087274 | -1.3500698 | -4.3764296 | 0
81.5 | 4890 | Tue Jul 14 14:42:05 CDT 2020 | discharge3V4n0A03 | 1 | 0 | 0 | 0 | 0 | 3.2196 | -0.9966 | -0.0018 | -0.0026 | 3.2193 | -0.9925 | -0.0003 | -0.0003 | 22.0734 | -55 | -55 | -55 | -55 | -55 | -55 | -55 | 0.14241034 | 0.0032567978 | 0.02286911 | 0 | -3.204358 | -1.3528354 | -4.385306 | 0
81.66667 | 4900 | Tue Jul 14 14:42:15 CDT 2020 | discharge3V4n0A03 | 1 | 0 | 0 | 0 | 0 | 3.2195 | -0.9965 | -0.0018 | -0.0028 | 3.2192 | -0.9925 | -0.0003 | -0.0003 | 22.0759 | -55 | -55 | -55 | -55 | -55 | -55 | -55 | 0 | 0 | -0.0032663345 | 0 | -3.2085652 | -1.3556011 | -4.394181 | 0
81.83333 | 4910 | Tue Jul 14 14:42:25 CDT 2020 | discharge3V4n0A03 | 1 | 0 | 0 | 0 | 0 | 3.2194 | -0.9965 | -0.0018 | -0.0028 | 3.2192 | -0.9925 | -0.0003 | -0.0003 | 22.0668 | -55 | -55 | -55 | -55 | -55 | -55 | -55 | 0 | 0 | -0.01306653 | 0 | -3.2082407 | -1.3583667 | -4.403055 | 0
82 | 4920 | Tue Jul 14 14:42:35 CDT 2020 | discharge3V4n0A03 | 1 | 0 | 0 | 0 | 0 | 3.2194 | -0.9966 | -0.0018 | -0.003 | 3.2191 | -0.9925 | -0.0003 | -0.0003 | 22.0613 | -55 | -55 | -55 | -55 | -55 | -55 | -55 | 0 | 0.0032567978 | 0 | 0 | -3.2096174 | -1.3611324 | -4.411931 | 0
82.16667 | 4930 | Tue Jul 14 14:42:45 CDT 2020 | discharge3V4n0A03 | 1 | 0 | 0 | 0 | 0 | 3.2193 | -0.9965 | -0.0018 | -0.0025 | 3.219 | -0.9925 | -0.0003 | -0.0003 | 22.0653 | -55 | -55 | -55 | -55 | -55 | -55 | -55 | 0 | 0 | -0.0032675266 | 0 | -3.2092927 | -1.363898 | -4.4208035 | 0
82.33333 | 4940 | Tue Jul 14 14:42:55 CDT 2020 | discharge3V4n0A03 | 1 | 0 | 0 | 0 | 0 | 3.2192 | -0.9965 | -0.0018 | -0.0028 | 3.2189 | -0.9925 | -0.0003 | -0.0003 | 22.0625 | -55 | -55 | -55 | -55 | -55 | -55 | -55 | -0.14219442 | 0.0032520294 | -0.022870302 | 0 | -3.2071893 | -1.3666637 | -4.4296775 | 0
82.5 | 4950 | Tue Jul 14 14:43:05 CDT 2020 | discharge3V4n0A03 | 1 | 0 | 0 | 0 | 0 | 3.2191 | -0.9965 | -0.0018 | -0.0028 | 3.2188 | -0.9925 | -0.0003 | -0.0003 | 22.0535 | -55 | -55 | -55 | -55 | -55 | -55 | -55 | 0 | -0.0032520294 | 0 | 0 | -3.2070272 | -1.3694293 | -4.438551 | 0
82.66667 | 4960 | Tue Jul 14 14:43:15 CDT 2020 | discharge3V4n0A03 | 1 | 0 | 0 | 0 | 0 | 3.2191 | -0.9965 | -0.0018 | -0.0026 | 3.2187 | -0.9925 | -0.0003 | -0.0003 | 22.0532 | -55 | -55 | -55 | -55 | -55 | -55 | -55 | 0 | 0 | 0 | 0 | -3.2079165 | -1.372195 | -4.447423 | 0
82.83333 | 4970 | Tue Jul 14 14:43:25 CDT 2020 | discharge3V4n0A03 | 1 | 0 | 0 | 0 | 0 | 3.219 | -0.9965 | -0.0018 | -0.0027 | 3.2187 | -0.9925 | -0.0003 | -0.0003 | 22.0482 | -55 | -55 | -55 | -55 | -55 | -55 | -55 | 0.09953661 | -0.0032520294 | -0.03267169 | 0 | -3.2133758 | -1.3749607 | -4.4562955 | 0
83 | 4980 | Tue Jul 14 14:43:35 CDT 2020 | discharge3V4n0A03 | 1 | 0 | 0 | 0 | 0 | 3.2189 | -0.9966 | -0.0018 | -0.0028 | 3.2186 | -0.9925 | -0.0003 | -0.0003 | 22.054 | -55 | -55 | -55 | -55 | -55 | -55 | -55 | -0.9967165 | -0.0032567978 | 0.0032675266 | 0 | -3.2077541 | -1.3777263 | -4.4651694 | 0
83.16667 | 4990 | Tue Jul 14 14:43:45 CDT 2020 | discharge3V4n0A03 | 1 | 0 | 0 | 0 | 0 | 3.2188 | -0.9965 | -0.0018 | -0.0027 | 3.2185 | -0.9925 | -0.0003 | -0.0003 | 22.0565 | -55 | -55 | -55 | -55 | -55 | -55 | -55 | 0 | 0 | 0 | 0 | -3.20828 | -1.380492 | -4.474043 | 0
83.33333 | 5000 | Tue Jul 14 14:43:55 CDT 2020 | discharge3V4n0A03 | 1 | 0 | 0 | 0 | 0 | 3.2187 | -0.9964 | -0.0018 | -0.0027 | 3.2184 | -0.9925 | -0.0003 | -0.0003 | 22.0542 | -55 | -55 | -55 | -55 | -55 | -55 | -55 | 0.110602066 | 0.0032520294 | 0.029402971 | 0 | -3.2067027 | -1.3832576 | -4.482914 | 0
83.5 | 5010 | Tue Jul 14 14:44:05 CDT 2020 | discharge3V4n0A03 | 1 | 0 | 0 | 0 | 0 | 3.2186 | -0.9965 | -0.0018 | -0.0028 | 3.2183 | -0.9925 | -0.0003 | -0.0003 | 22.054 | -55 | -55 | -55 | -55 | -55 | -55 | -55 | -0.4977194 | 0.0032520294 | -0.006533861 | 0 | -3.2093315 | -1.3860233 | -4.4917865 | 0
83.66667 | 5020 | Tue Jul 14 14:44:15 CDT 2020 | discharge3V4n0A03 | 1 | 0 | 0 | 0 | 0 | 3.2186 | -0.9965 | -0.0018 | -0.0027 | 3.2183 | -0.9925 | -0.0003 | -0.0003 | 22.0537 | -55 | -55 | -55 | -55 | -55 | -55 | -55 | 0.9967165 | -0.0032567978 | -0.0032675266 | 0 | -3.2063787 | -1.3887889 | -4.500659 | 0
83.83333 | 5030 | Tue Jul 14 14:44:25 CDT 2020 | discharge3V4n0A03 | 1 | 0 | 0 | 0 | 0 | 3.2185 | -0.9965 | -0.0018 | -0.0027 | 3.2182 | -0.9925 | -0.0003 | -0.0003 | 22.0536 | -55 | -55 | -55 | -55 | -55 | -55 | -55 | 0 | 0 | 0.013068914 | 0 | -3.2044377 | -1.3915546 | -4.50953 | 0
84 | 5040 | Tue Jul 14 14:44:35 CDT 2020 | discharge3V4n0A03 | 1 | 0 | 0 | 0 | 0 | 3.2184 | -0.9966 | -0.0018 | -0.0027 | 3.2181 | -0.9925 | -0.0003 | -0.0003 | 22.0515 | -55 | -55 | -55 | -55 | -55 | -55 | -55 | 0 | 0 | 0.013067722 | 0 | -3.2062163 | -1.3943202 | -4.5184054 | 0
84.16667 | 5050 | Tue Jul 14 14:44:45 CDT 2020 | discharge3V4n0A03 | 1 | 0 | 0 | 0 | 0 | 3.2183 | -0.9965 | -0.0018 | -0.0027 | 3.218 | -0.9925 | -0.0003 | -0.0003 | 22.0475 | -55 | -55 | -55 | -55 | -55 | -55 | -55 | -0.9967165 | 0.0032567978 | -0.0032675266 | 0 | -3.2084816 | -1.3970859 | -4.527277 | 0
84.33333 | 5060 | Tue Jul 14 14:44:55 CDT 2020 | discharge3V4n0A03 | 1 | 0 | 0 | 0 | 0 | 3.2183 | -0.9965 | -0.0019 | -0.0027 | 3.218 | -0.9925 | -0.0003 | -0.0003 | 22.0471 | -55 | -55 | -55 | -55 | -55 | -55 | -55 | 0.664072 | 0.006508827 | 0.009801388 | 0 | -3.2069042 | -1.3998516 | -4.536149 | 0
84.5 | 5070 | Tue Jul 14 14:45:05 CDT 2020 | discharge3V4n0A03 | 1 | 0 | 0 | 0 | 0 | 3.2182 | -0.9966 | -0.0019 | -0.0027 | 3.2179 | -0.9925 | -0.0003 | -0.0003 | 22.0518 | -55 | -55 | -55 | -55 | -55 | -55 | -55 | 0.99689835 | 0.0065135956 | 0.006533861 | 0 | -3.20658 | -1.4026172 | -4.545022 | 0
84.66667 | 5080 | Tue Jul 14 14:45:15 CDT 2020 | discharge3V4n0A03 | 1 | 0 | 0 | 0 | 0 | 3.2181 | -0.9966 | -0.0019 | -0.0029 | 3.2178 | -0.9925 | -0.0003 | -0.0003 | 22.0511 | -55 | -55 | -55 | -55 | -55 | -55 | -55 | 0 | 0 | -0.0032675266 | 0 | -3.2076313 | -1.4053829 | -4.553898 | 0
84.83333 | 5090 | Tue Jul 14 14:45:25 CDT 2020 | discharge3V4n0A03 | 1 | 0 | 0 | 0 | 0 | 3.218 | -0.9965 | -0.0019 | -0.0028 | 3.2177 | -0.9925 | -0.0003 | -0.0003 | 22.0469 | -55 | -55 | -55 | -55 | -55 | -55 | -55 | -0.99689835 | -0.0065135956 | 0.006533861 | 0 | -3.2062554 | -1.4081485 | -4.5627704 | 0
85 | 5100 | Tue Jul 14 14:45:35 CDT 2020 | discharge3V4n0A03 | 1 | 0 | 0 | 0 | 0 | 3.2179 | -0.9966 | -0.0019 | -0.0027 | 3.2176 | -0.9925 | -0.0003 | -0.0003 | 22.0467 | -55 | -55 | -55 | -55 | -55 | -55 | -55 | 1.993433 | -0.0065135956 | -0.0032675266 | 0 | -3.2078323 | -1.4109142 | -4.5716443 | 0
85.16667 | 5110 | Tue Jul 14 14:45:44 CDT 2020 | discharge3V4n0A03 | 1 | 0 | 0 | 0 | 0 | 3.2178 | -0.9966 | -0.0019 | -0.0027 | 3.2176 | -0.9925 | -0.0003 | -0.0003 | 22.049 | -55 | -55 | -55 | -55 | -55 | -55 | -55 | -0.33179274 | -0.0032520294 | 0.009801388 | 0 | -3.2060933 | -1.4136798 | -4.580518 | 0
85.33333 | 5120 | Tue Jul 14 14:45:54 CDT 2020 | discharge3V4n0A03 | 1 | 0 | 0 | 0 | 0 | 3.2177 | -0.9965 | -0.0018 | -0.0026 | 3.2175 | -0.9925 | -0.0003 | -0.0003 | 22.0499 | -55 | -55 | -55 | -55 | -55 | -55 | -55 | -0.4976286 | -0.0032520294 | 0.0065350533 | 0 | -3.2066188 | -1.4164455 | -4.5893903 | 0
85.5 | 5130 | Tue Jul 14 14:46:05 CDT 2020 | discharge3V4n0A03 | 1 | 0 | 0 | 0 | 0 | 3.2177 | -0.9965 | -0.0018 | -0.0029 | 3.2174 | -0.9925 | -0.0003 | -0.0003 | 22.0502 | -55 | -55 | -55 | -55 | -55 | -55 | -55 | 0.09062262 | -0.0032567978 | -0.035938025 | 0 | -3.21155 | -1.4192111 | -4.598263 | 0
85.66667 | 5140 | Tue Jul 14 14:46:14 CDT 2020 | discharge3V4n0A03 | 1 | 0 | 0 | 0 | 0 | 3.2176 | -0.9965 | -0.0018 | -0.0027 | 3.2173 | -0.9925 | -0.0003 | -0.0003 | 22.0496 | -55 | -55 | -55 | -55 | -55 | -55 | -55 | 0.49854013 | -0.0032567978 | -0.006532669 | 0 | -3.2064567 | -1.4219768 | -4.607136 | 0
85.83333 | 5150 | Tue Jul 14 14:46:24 CDT 2020 | discharge3V4n0A03 | 1 | 0 | 0 | 0 | 0 | 3.2175 | -0.9966 | -0.0018 | -0.0028 | 3.2172 | -0.9925 | -0.0003 | -0.0003 | 22.0438 | -55 | -55 | -55 | -55 | -55 | -55 | -55 | 0.33231968 | -0.0032567978 | -0.009800196 | 0 | -3.2059312 | -1.4247425 | -4.6160097 | 0
86 | 5160 | Tue Jul 14 14:46:34 CDT 2020 | discharge3V4n0A03 | 1 | 0 | 0 | 0 | 0 | 3.2174 | -0.9965 | -0.0018 | -0.0029 | 3.2171 | -0.9925 | -0.0003 | -0.0003 | 22.0382 | -55 | -55 | -55 | -55 | -55 | -55 | -55 | 0 | 0.0032520294 | 0 | 0 | -3.20682 | -1.4275081 | -4.624882 | 0
86.16667 | 5170 | Tue Jul 14 14:46:44 CDT 2020 | discharge3V4n0A03 | 1 | 0 | 0 | 0 | 0 | 3.2174 | -0.9966 | -0.0019 | -0.0027 | 3.2171 | -0.9925 | -0.0003 | -0.0003 | 22.0402 | -55 | -55 | -55 | -55 | -55 | -55 | -55 | 0 | 0 | 0 | 0 | -3.2073455 | -1.4302738 | -4.633756 | 0
86.33333 | 5180 | Tue Jul 14 14:46:54 CDT 2020 | discharge3V4n0A03 | 1 | 0 | 0 | 0 | 0 | 3.2173 | -0.9966 | -0.0018 | -0.0028 | 3.217 | -0.9925 | -0.0003 | -0.0003 | 22.0403 | -55 | -55 | -55 | -55 | -55 | -55 | -55 | -0.9952572 | 0.0032520294 | -0.0032675266 | 0 | -3.2073455 | -1.4330394 | -4.642629 | 0
86.5 | 5190 | Tue Jul 14 14:47:04 CDT 2020 | discharge3V4n0A03 | 1 | 0 | 0 | 0 | 0 | 3.2172 | -0.9965 | -0.0019 | -0.0026 | 3.2169 | -0.9925 | -0.0003 | -0.0003 | 22.0408 | -55 | -55 | -55 | -55 | -55 | -55 | -55 | -0.9952572 | 0.0032520294 | -0.0032675266 | 0 | -3.2073455 | -1.4358051 | -4.6515017 | 0
86.66667 | 5200 | Tue Jul 14 14:47:14 CDT 2020 | discharge3V4n0A03 | 1 | 0 | 0 | 0 | 0 | 3.2171 | -0.9965 | -0.0019 | -0.0026 | 3.2168 | -0.9925 | -0.0003 | -0.0003 | 22.0372 | -55 | -55 | -55 | -55 | -55 | -55 | -55 | 0.33213055 | 0.009765625 | 0.029402971 | 0 | -3.201039 | -1.4385707 | -4.6603723 | 0
86.83333 | 5210 | Tue Jul 14 14:47:24 CDT 2020 | discharge3V4n0A03 | 1 | 0 | 0 | 0 | 0 | 3.217 | -0.9965 | -0.0019 | -0.0026 | 3.2167 | -0.9925 | -0.0003 | -0.0003 | 22.032 | -55 | -55 | -55 | -55 | -55 | -55 | -55 | -0.124612294 | 0.0032567978 | -0.026135445 | 0 | -3.20597 | -1.4413364 | -4.6692433 | 0
87 | 5220 | Tue Jul 14 14:47:34 CDT 2020 | discharge3V4n0A03 | 1 | 0 | 0 | 0 | 0 | 3.217 | -0.9965 | -0.0019 | -0.0026 | 3.2167 | -0.9925 | -0.0003 | -0.0003 | 22.0348 | -55 | -55 | -55 | -55 | -55 | -55 | -55 | 0 | 0 | 0.0032675266 | 0 | -3.2064955 | -1.444102 | -4.6781154 | 0
87.16667 | 5230 | Tue Jul 14 14:47:44 CDT 2020 | discharge3V4n0A03 | 1 | 0 | 0 | 0 | 0 | 3.2169 | -0.9965 | -0.0019 | -0.0028 | 3.2166 | -0.9925 | -0.0003 | -0.0003 | 22.0337 | -55 | -55 | -55 | -55 | -55 | -55 | -55 | 0 | 0 | 0.006533861 | 0 | -3.2052824 | -1.4468677 | -4.6869864 | 0
87.33333 | 5240 | Tue Jul 14 14:47:54 CDT 2020 | discharge3V4n0A03 | 1 | 0 | 0 | 0 | 0 | 3.2168 | -0.9966 | -0.0019 | -0.0027 | 3.2165 | -0.9925 | -0.0003 | -0.0003 | 22.0332 | -55 | -55 | -55 | -55 | -55 | -55 | -55 | -0.14241034 | 0.0032567978 | -0.02286911 | 0 | -3.205607 | -1.4496334 | -4.6958585 | 0
87.5 | 5250 | Tue Jul 14 14:48:05 CDT 2020 | discharge3V4n0A03 | 1 | 0 | 0 | 0 | 0 | 3.2167 | -0.9966 | -0.0019 | -0.0026 | 3.2164 | -0.9925 | -0.0003 | -0.0003 | 22.0325 | -55 | -55 | -55 | -55 | -55 | -55 | -55 | 0.16613963 | -0.0032567978 | -0.019602776 | 0 | -3.2044327 | -1.452399 | -4.7047305 | 0
87.66667 | 5260 | Tue Jul 14 14:48:15 CDT 2020 | discharge3V4n0A03 | 1 | 0 | 0 | 0 | 0 | 3.2166 | -0.9965 | -0.0019 | -0.0028 | 3.2164 | -0.9925 | -0.0003 | -0.0003 | 22.0368 | -55 | -55 | -55 | -55 | -55 | -55 | -55 | -0.49844918 | -0.0032567978 | 0.006533861 | 0 | -3.206009 | -1.4551647 | -4.713602 | 0
87.83333 | 5270 | Tue Jul 14 14:48:25 CDT 2020 | discharge3V4n0A03 | 1 | 0 | 0 | 0 | 0 | 3.2166 | -0.9965 | -0.0019 | -0.0027 | 3.2163 | -0.9925 | -0.0003 | -0.0003 | 22.0359 | -55 | -55 | -55 | -55 | -55 | -55 | -55 | 0.33227926 | 0.0032567978 | 0.009801388 | 0 | -3.2054834 | -1.4579303 | -4.722473 | 0
88 | 5280 | Tue Jul 14 14:48:35 CDT 2020 | discharge3V4n0A03 | 1 | 0 | 0 | 0 | 0 | 3.2165 | -0.9965 | -0.0019 | -0.0027 | 3.2162 | -0.9925 | -0.0003 | -0.0003 | 22.0323 | -55 | -55 | -55 | -55 | -55 | -55 | -55 | 1.993433 | 0.0065135956 | 0.0032675266 | 0 | -3.2056456 | -1.460696 | -4.7313437 | 0
88.16667 | 5290 | Tue Jul 14 14:48:45 CDT 2020 | discharge3V4n0A03 | 1 | 0 | 0 | 0 | 0 | 3.2164 | -0.9964 | -0.0019 | -0.0027 | 3.2161 | -0.9925 | -0.0003 | -0.0003 | 22.0258 | -55 | -55 | -55 | -55 | -55 | -55 | -55 | 0.24922459 | -0.0032567978 | -0.013067722 | 0 | -3.2047958 | -1.4634616 | -4.740214 | 0
88.33333 | 5300 | Tue Jul 14 14:48:55 CDT 2020 | discharge3V4n0A03 | 1 | 0 | 0 | 0 | 0 | 3.2163 | -0.9965 | -0.0018 | -0.0027 | 3.216 | -0.9925 | -0.0003 | -0.0003 | 22.0284 | -55 | -55 | -55 | -55 | -55 | -55 | -55 | 0.33179274 | 0.0032520294 | 0.009801388 | 0 | -3.2047958 | -1.4662273 | -4.749085 | 0
88.5 | 5310 | Tue Jul 14 14:49:05 CDT 2020 | discharge3V4n0A03 | 1 | 0 | 0 | 0 | 0 | 3.2162 | -0.9965 | -0.0018 | -0.0028 | 3.216 | -0.9925 | -0.0003 | -0.0003 | 22.0312 | -55 | -55 | -55 | -55 | -55 | -55 | -55 | 0 | 0 | -0.006532669 | 0 | -3.205159 | -1.468993 | -4.7579565 | 0
88.66667 | 5320 | Tue Jul 14 14:49:15 CDT 2020 | discharge3V4n0A03 | 1 | 0 | 0 | 0 | 0 | 3.2162 | -0.9965 | -0.0018 | -0.0028 | 3.2159 | -0.9925 | -0.0003 | -0.0003 | 22.0337 | -55 | -55 | -55 | -55 | -55 | -55 | -55 | 0 | 0 | 0.029402971 | 0 | -3.2004309 | -1.4717586 | -4.766827 | 0
88.83333 | 5330 | Tue Jul 14 14:49:25 CDT 2020 | discharge3V4n0A03 | 1 | 0 | 0 | 0 | 0 | 3.2161 | -0.9965 | -0.0018 | -0.0027 | 3.2158 | -0.9925 | -0.0003 | -0.0003 | 22.0339 | -55 | -55 | -55 | -55 | -55 | -55 | -55 | 0.1993724 | -0.0032567978 | -0.016335249 | 0 | -3.2044716 | -1.4745243 | -4.775698 | 0
89 | 5340 | Tue Jul 14 14:49:35 CDT 2020 | discharge3V4n0A03 | 1 | 0 | 0 | 0 | 0 | 3.216 | -0.9965 | -0.0018 | -0.0027 | 3.2157 | -0.9925 | -0.0003 | -0.0003 | 22.0307 | -55 | -55 | -55 | -55 | -55 | -55 | -55 | 0.9967165 | -0.0032567978 | -0.0032675266 | 0 | -3.20536 | -1.4772899 | -4.784569 | 0
89.16667 | 5350 | Tue Jul 14 14:49:45 CDT 2020 | discharge3V4n0A03 | 1 | 0 | 0 | 0 | 0 | 3.2159 | -0.9966 | -0.0018 | -0.0028 | 3.2156 | -0.9925 | -0.0003 | -0.0003 | 22.034 | -55 | -55 | -55 | -55 | -55 | -55 | -55 | -0.33227926 | -0.0032567978 | 0.009801388 | 0 | -3.2048345 | -1.4800556 | -4.79344 | 0
89.33333 | 5360 | Tue Jul 14 14:49:55 CDT 2020 | discharge3V4n0A03 | 1 | 0 | 0 | 0 | 0 | 3.2159 | -0.9965 | -0.0018 | -0.0026 | 3.2156 | -0.9925 | -0.0003 | -0.0003 | 22.0307 | -55 | -55 | -55 | -55 | -55 | -55 | -55 | 0 | 0 | -0.019601583 | 0 | -3.2043092 | -1.4828212 | -4.8023105 | 0
89.5 | 5370 | Tue Jul 14 14:50:05 CDT 2020 | discharge3V4n0A03 | 1 | 0 | 0 | 0 | 0 | 3.2158 | -0.9965 | -0.0018 | -0.0027 | 3.2155 | -0.9925 | -0.0003 | -0.0003 | 22.0254 | -55 | -55 | -55 | -55 | -55 | -55 | -55 | 0 | 0 | 0 | 0 | -3.2051978 | -1.4855869 | -4.8111815 | 0
89.66667 | 5380 | Tue Jul 14 14:50:15 CDT 2020 | discharge3V4n0A03 | 1 | 0 | 0 | 0 | 0 | 3.2157 | -0.9965 | -0.0018 | -0.0028 | 3.2154 | -0.9925 | -0.0003 | -0.0003 | 22.0251 | -55 | -55 | -55 | -55 | -55 | -55 | -55 | 0 | 0 | -0.016335249 | 0 | -3.2041473 | -1.4883525 | -4.820052 | 0
89.83333 | 5390 | Tue Jul 14 14:50:25 CDT 2020 | discharge3V4n0A03 | 1 | 0 | 0 | 0 | 0 | 3.2156 | -0.9965 | -0.0018 | -0.0027 | 3.2153 | -0.9925 | -0.0003 | -0.0003 | 22.0159 | -55 | -55 | -55 | -55 | -55 | -55 | -55 | 0.33229947 | 0.0065135956 | 0.019601583 | 0 | -3.2009957 | -1.4911182 | -4.828923 | 0
90 | 5400 | Tue Jul 14 14:50:35 CDT 2020 | discharge3V4n0A03 | 1 | 0 | 0 | 0 | 0 | 3.2155 | -0.9966 | -0.0018 | -0.0027 | 3.2152 | -0.9925 | -0.0003 | -0.0003 | 22.0149 | -55 | -55 | -55 | -55 | -55 | -55 | -55 | 1.993433 | -0.0065135956 | -0.0032675266 | 0 | -3.204873 | -1.4938838 | -4.8377943 | 0
90.16667 | 5410 | Tue Jul 14 14:50:45 CDT 2020 | discharge3V4n0A03 | 1 | 0 | 0 | 0 | 0 | 3.2155 | -0.9965 | -0.0018 | -0.0026 | 3.2152 | -0.9925 | -0.0003 | -0.0003 | 22.0175 | -55 | -55 | -55 | -55 | -55 | -55 | -55 | 0.49844918 | -0.0032567978 | -0.006533861 | 0 | -3.2038229 | -1.4966495 | -4.8466663 | 0
90.33333 | 5420 | Tue Jul 14 14:50:55 CDT 2020 | discharge3V4n0A03 | 1 | 0 | 0 | 0 | 0 | 3.2154 | -0.9965 | -0.0018 | -0.0027 | 3.2151 | -0.9925 | -0.0003 | -0.0003 | 22.0187 | -55 | -55 | -55 | -55 | -55 | -55 | -55 | 0 | 0 | 0.03920436 | 0 | -3.1985705 | -1.4994152 | -4.8555365 | 0
90.5 | 5430 | Tue Jul 14 14:51:05 CDT 2020 | discharge3V4n0A03 | 1 | 0 | 0 | 0 | 0 | 3.2153 | -0.9965 | -0.0018 | -0.0026 | 3.215 | -0.9925 | -0.0003 | -0.0003 | 22.0153 | -55 | -55 | -55 | -55 | -55 | -55 | -55 | 0 | 0 | 0.006533861 | 0 | -3.2036607 | -1.5021808 | -4.864407 | 0
90.66667 | 5440 | Tue Jul 14 14:51:15 CDT 2020 | discharge3V4n0A03 | 1 | 0 | 0 | 0 | 0 | 3.2152 | -0.9965 | -0.0018 | -0.0025 | 3.2149 | -0.9925 | -0.0003 | -0.0003 | 22.0158 | -55 | -55 | -55 | -55 | -55 | -55 | -55 | -0.9956204 | -0.0032520294 | 0.0032663345 | 0 | -3.2036607 | -1.5049465 | -4.8732767 | 0
90.83333 | 5450 | Tue Jul 14 14:51:25 CDT 2020 | discharge3V4n0A03 | 1 | 0 | 0 | 0 | 0 | 3.2151 | -0.9965 | -0.0018 | -0.0027 | 3.2148 | -0.9925 | -0.0003 | -0.0003 | 22.0116 | -55 | -55 | -55 | -55 | -55 | -55 | -55 | 0.49844918 | -0.0032567978 | -0.006533861 | 0 | -3.2033362 | -1.5077121 | -4.8821473 | 0
91 | 5460 | Tue Jul 14 14:51:35 CDT 2020 | discharge3V4n0A03 | 1 | 0 | 0 | 0 | 0 | 3.2151 | -0.9965 | -0.0018 | -0.0026 | 3.2147 | -0.9925 | -0.0003 | -0.0003 | 22.0061 | -55 | -55 | -55 | -55 | -55 | -55 | -55 | 0 | 0 | 0.0065350533 | 0 | -3.2040236 | -1.5104778 | -4.891018 | 0
91.16667 | 5470 | Tue Jul 14 14:51:45 CDT 2020 | discharge3V4n0A03 | 1 | 0 | 0 | 0 | 0 | 3.215 | -0.9966 | -0.0018 | -0.0028 | 3.2147 | -0.9925 | -0.0003 | -0.0003 | 22.0075 | -55 | -55 | -55 | -55 | -55 | -55 | -55 | 0 | 0 | 0 | 0 | -3.2038612 | -1.5132434 | -4.8998904 | 0
91.33333 | 5480 | Tue Jul 14 14:51:55 CDT 2020 | discharge3V4n0A03 | 1 | 0 | 0 | 0 | 0 | 3.2149 | -0.9965 | -0.0018 | -0.0025 | 3.2146 | -0.9925 | -0.0003 | -0.0003 | 22.0097 | -55 | -55 | -55 | -55 | -55 | -55 | -55 | 0 | 0.0032567978 | 0 | 0 | -3.2045488 | -1.5160091 | -4.9087605 | 0
91.5 | 5490 | Tue Jul 14 14:52:05 CDT 2020 | discharge3V4n0A03 | 1 | 0 | 0 | 0 | 0 | 3.2148 | -0.9965 | -0.0018 | -0.0027 | 3.2145 | -0.9925 | -0.0003 | -0.0003 | 22.0101 | -55 | -55 | -55 | -55 | -55 | -55 | -55 | 0.9967165 | 0.0032567978 | 0.0032675266 | 0 | -3.2045488 | -1.5187747 | -4.9176316 | 0
91.66667 | 5500 | Tue Jul 14 14:52:15 CDT 2020 | discharge3V4n0A03 | 1 | 0 | 0 | 0 | 0 | 3.2147 | -0.9965 | -0.0018 | -0.0027 | 3.2144 | -0.9925 | -0.0003 | -0.0003 | 22.009 | -55 | -55 | -55 | -55 | -55 | -55 | -55 | 0 | 0 | 0.0032663345 | 0 | -3.2033362 | -1.5215404 | -4.926502 | 0
91.83333 | 5510 | Tue Jul 14 14:52:25 CDT 2020 | discharge3V4n0A03 | 1 | 0 | 0 | 0 | 0 | 3.2147 | -0.9965 | -0.0018 | -0.0028 | 3.2144 | -0.9925 | -0.0003 | -0.0003 | 22.0074 | -55 | -55 | -55 | -55 | -55 | -55 | -55 | 0 | 0 | -0.032669306 | 0 | -3.203537 | -1.524306 | -4.935374 | 0
92 | 5520 | Tue Jul 14 14:52:35 CDT 2020 | discharge3V4n0A03 | 1 | 0 | 0 | 0 | 0 | 3.2146 | -0.9965 | -0.0018 | -0.0028 | 3.2143 | -0.9925 | -0.0003 | -0.0003 | 22.0055 | -55 | -55 | -55 | -55 | -55 | -55 | -55 | 0.066457465 | -0.0032567978 | -0.049005747 | 0 | -3.2117758 | -1.5270717 | -4.944244 | 0
92.16667 | 5530 | Tue Jul 14 14:52:45 CDT 2020 | discharge3V4n0A03 | 1 | 0 | 0 | 0 | 0 | 3.2145 | -0.9965 | -0.0018 | -0.0026 | 3.2142 | -0.9925 | -0.0003 | -0.0003 | 22.0069 | -55 | -55 | -55 | -55 | -55 | -55 | -55 | 0 | 0 | 0 | 0 | -3.2040622 | -1.5298374 | -4.953114 | 0
92.33333 | 5540 | Tue Jul 14 14:52:55 CDT 2020 | discharge3V4n0A03 | 1 | 0 | 0 | 0 | 0 | 3.2144 | -0.9965 | -0.0018 | -0.0026 | 3.2141 | -0.9925 | -0.0003 | -0.0003 | 22.0112 | -55 | -55 | -55 | -55 | -55 | -55 | -55 | -0.11076424 | 0.0032567978 | -0.029402971 | 0 | -3.203537 | -1.532603 | -4.9619837 | 0
92.5 | 5550 | Tue Jul 14 14:53:05 CDT 2020 | discharge3V4n0A03 | 1 | 0 | 0 | 0 | 0 | 3.2143 | -0.9965 | -0.0018 | -0.0026 | 3.214 | -0.9925 | -0.0003 | -0.0003 | 22.0146 | -55 | -55 | -55 | -55 | -55 | -55 | -55 | 0 | 0 | -0.0032675266 | 0 | -3.2038999 | -1.5353687 | -4.9708533 | 0
92.66667 | 5560 | Tue Jul 14 14:53:15 CDT 2020 | discharge3V4n0A03 | 1 | 0 | 0 | 0 | 0 | 3.2143 | -0.9966 | -0.0018 | -0.0026 | 3.2139 | -0.9925 | -0.0003 | -0.0003 | 22.0117 | -55 | -55 | -55 | -55 | -55 | -55 | -55 | 0.24903078 | -0.006508827 | -0.026136637 | 0 | -3.2025254 | -1.5381343 | -4.9797244 | 0
92.83333 | 5570 | Tue Jul 14 14:53:25 CDT 2020 | discharge3V4n0A03 | 1 | 0 | 0 | 0 | 0 | 3.2142 | -0.9965 | -0.0018 | -0.0027 | 3.2139 | -0.9925 | -0.0003 | -0.0003 | 22.0117 | -55 | -55 | -55 | -55 | -55 | -55 | -55 | -0.9956204 | 0.0032520294 | -0.0032663345 | 0 | -3.2033746 | -1.5409 | -4.9885945 | 0
93 | 5580 | Tue Jul 14 14:53:35 CDT 2020 | discharge3V4n0A03 | 1 | 0 | 0 | 0 | 0 | 3.2141 | -0.9966 | -0.0018 | -0.0028 | 3.2138 | -0.9925 | -0.0003 | -0.0003 | 22.0073 | -55 | -55 | -55 | -55 | -55 | -55 | -55 | 0 | 0 | 0 | 0 | -3.2042627 | -1.5436656 | -4.9974656 | 0
93.16667 | 5590 | Tue Jul 14 14:53:44 CDT 2020 | discharge3V4n0A03 | 1 | 0 | 0 | 0 | 0 | 3.214 | -0.9965 | -0.0019 | -0.0026 | 3.2137 | -0.9925 | -0.0003 | -0.0003 | 22.0033 | -55 | -55 | -55 | -55 | -55 | -55 | -55 | -0.9967165 | 0.0032567978 | -0.0032675266 | 0 | -3.2041006 | -1.5464313 | -5.0063353 | 0
93.33333 | 5600 | Tue Jul 14 14:53:54 CDT 2020 | discharge3V4n0A03 | 1 | 0 | 0 | 0 | 0 | 3.2139 | -0.9965 | -0.0018 | -0.0026 | 3.2136 | -0.9925 | -0.0003 | -0.0003 | 22.0031 | -55 | -55 | -55 | -55 | -55 | -55 | -55 | 0 | 0 | -0.013067722 | 0 | -3.2023633 | -1.549197 | -5.0152054 | 0
93.5 | 5610 | Tue Jul 14 14:54:05 CDT 2020 | discharge3V4n0A03 | 1 | 0 | 0 | 0 | 0 | 3.2138 | -0.9966 | -0.0018 | -0.0026 | 3.2136 | -0.9925 | -0.0003 | -0.0003 | 22.0039 | -55 | -55 | -55 | -55 | -55 | -55 | -55 | 0 | 0 | -0.0065350533 | 0 | -3.2039382 | -1.5519626 | -5.024075 | 0
93.66667 | 5620 | Tue Jul 14 14:54:15 CDT 2020 | discharge3V4n0A03 | 1 | 0 | 0 | 0 | 0 | 3.2138 | -0.9964 | -0.0018 | -0.0026 | 3.2135 | -0.9925 | -0.0003 | -0.0003 | 22.0032 | -55 | -55 | -55 | -55 | -55 | -55 | -55 | 0.9952572 | 0.0032520294 | 0.0032675266 | 0 | -3.203413 | -1.5547283 | -5.032944 | 0
93.83333 | 5630 | Tue Jul 14 14:54:25 CDT 2020 | discharge3V4n0A03 | 1 | 0 | 0 | 0 | 0 | 3.2137 | -0.9965 | -0.0018 | -0.0027 | 3.2134 | -0.9925 | -0.0003 | -0.0003 | 22.0031 | -55 | -55 | -55 | -55 | -55 | -55 | -55 | 0 | 0 | -0.0032663345 | 0 | -3.2022011 | -1.5574939 | -5.0418143 | 0
94 | 5640 | Tue Jul 14 14:54:35 CDT 2020 | discharge3V4n0A03 | 1 | 0 | 0 | 0 | 0 | 3.2136 | -0.9965 | -0.0018 | -0.0026 | 3.2133 | -0.9925 | -0.0003 | -0.0003 | 22.0005 | -55 | -55 | -55 | -55 | -55 | -55 | -55 | 0 | 0 | 0.006533861 | 0 | -3.1999393 | -1.5602596 | -5.050684 | 0
94.16667 | 5650 | Tue Jul 14 14:54:45 CDT 2020 | discharge3V4n0A03 | 1 | 0 | 0 | 0 | 0 | 3.2135 | -0.9965 | -0.0018 | -0.0028 | 3.2132 | -0.9925 | -0.0003 | -0.0003 | 22.002 | -55 | -55 | -55 | -55 | -55 | -55 | -55 | 0 | -0.0032567978 | 0 | 0 | -3.2029264 | -1.5630252 | -5.059553 | 0
94.33333 | 5660 | Tue Jul 14 14:54:55 CDT 2020 | discharge3V4n0A03 | 1 | 0 | 0 | 0 | 0 | 3.2135 | -0.9965 | -0.0018 | -0.0026 | 3.2132 | -0.9925 | -0.0003 | -0.0003 | 22.0028 | -55 | -55 | -55 | -55 | -55 | -55 | -55 | -0.9956204 | 0.0032520294 | -0.0032663345 | 0 | -3.2024014 | -1.5657909 | -5.0684233 | 0
94.5 | 5670 | Tue Jul 14 14:55:05 CDT 2020 | discharge3V4n0A03 | 1 | 0 | 0 | 0 | 0 | 3.2134 | -0.9965 | -0.0018 | -0.0027 | 3.2131 | -0.9925 | -0.0003 | -0.0003 | 21.9986 | -55 | -55 | -55 | -55 | -55 | -55 | -55 | 0.9956204 | -0.0032520294 | -0.0032663345 | 0 | -3.2022393 | -1.5685565 | -5.077293 | 0
94.66667 | 5680 | Tue Jul 14 14:55:15 CDT 2020 | discharge3V4n0A03 | 1 | 0 | 0 | 0 | 0 | 3.2133 | -0.9965 | -0.0018 | -0.0027 | 3.213 | -0.9925 | -0.0003 | -0.0003 | 21.9989 | -55 | -55 | -55 | -55 | -55 | -55 | -55 | 1.9919738 | 0.006508827 | 0.0032675266 | 0 | -3.2029264 | -1.5713222 | -5.086162 | 0
94.83333 | 5690 | Tue Jul 14 14:55:25 CDT 2020 | discharge3V4n0A03 | 1 | 0 | 0 | 0 | 0 | 3.2132 | -0.9965 | -0.0018 | -0.0026 | 3.2129 | -0.9925 | -0.0003 | -0.0003 | 21.9948 | -55 | -55 | -55 | -55 | -55 | -55 | -55 | 0 | 0 | 0.006533861 | 0 | -3.2015524 | -1.5740879 | -5.0950317 | 0
95 | 5700 | Tue Jul 14 14:55:35 CDT 2020 | discharge3V4n0A03 | 1 | 0 | 0 | 0 | 0 | 3.2131 | -0.9965 | -0.0018 | -0.0026 | 3.2128 | -0.9925 | -0.0003 | -0.0003 | 21.9915 | -55 | -55 | -55 | -55 | -55 | -55 | -55 | 0 | 0.0032567978 | 0 | 0 | -3.2027643 | -1.5768535 | -5.1039014 | 0
95.16667 | 5710 | Tue Jul 14 14:55:45 CDT 2020 | discharge3V4n0A03 | 1 | 0 | 0 | 0 | 0 | 3.213 | -0.9966 | -0.0018 | -0.0029 | 3.2127 | -0.9925 | -0.0003 | -0.0003 | 21.9911 | -55 | -55 | -55 | -55 | -55 | -55 | -55 | 0.14241034 | -0.0032567978 | -0.02286911 | 0 | -3.2015524 | -1.5796192 | -5.1127715 | 0
95.33333 | 5720 | Tue Jul 14 14:55:55 CDT 2020 | discharge3V4n0A03 | 1 | 0 | 0 | 0 | 0 | 3.213 | -0.9965 | -0.0018 | -0.0027 | 3.2127 | -0.9925 | -0.0003 | -0.0003 | 21.9874 | -55 | -55 | -55 | -55 | -55 | -55 | -55 | 0.9952572 | 0.0032520294 | 0.0032675266 | 0 | -3.2024398 | -1.5823848 | -5.121641 | 0
95.5 | 5730 | Tue Jul 14 14:56:05 CDT 2020 | discharge3V4n0A03 | 1 | 0 | 0 | 0 | 0 | 3.2129 | -0.9965 | -0.0018 | -0.003 | 3.2126 | -0.9925 | -0.0003 | -0.0003 | 21.9848 | -55 | -55 | -55 | -55 | -55 | -55 | -55 | 0.24903078 | 0.006508827 | 0.026136637 | 0 | -3.1971915 | -1.5851505 | -5.130511 | 0
95.66667 | 5740 | Tue Jul 14 14:56:15 CDT 2020 | discharge3V4n0A03 | 1 | 0 | 0 | 0 | 0 | 3.2128 | -0.9965 | -0.0018 | -0.0027 | 3.2125 | -0.9925 | -0.0003 | -0.0003 | 21.9827 | -55 | -55 | -55 | -55 | -55 | -55 | -55 | -1.9919738 | -0.006508827 | 0.0032675266 | 0 | -3.2021153 | -1.5879161 | -5.1393805 | 0
95.83333 | 5750 | Tue Jul 14 14:56:25 CDT 2020 | discharge3V4n0A03 | 1 | 0 | 0 | 0 | 0 | 3.2127 | -0.9966 | -0.0018 | -0.0028 | 3.2124 | -0.9925 | -0.0003 | -0.0003 | 21.9826 | -55 | -55 | -55 | -55 | -55 | -55 | -55 | 0 | -0.0032567978 | 0 | 0 | -3.2021153 | -1.5906818 | -5.1482496 | 0
96 | 5760 | Tue Jul 14 14:56:35 CDT 2020 | discharge3V4n0A03 | 1 | 0 | 0 | 0 | 0 | 3.2126 | -0.9966 | -0.0018 | -0.0027 | 3.2123 | -0.9925 | -0.0003 | -0.0003 | 21.9836 | -55 | -55 | -55 | -55 | -55 | -55 | -55 | 0 | -0.0032567978 | 0 | 0 | -3.2021153 | -1.5934474 | -5.1571193 | 0
96.16667 | 5770 | Tue Jul 14 14:56:45 CDT 2020 | discharge3V4n0A03 | 1 | 0 | 0 | 0 | 0 | 3.2125 | -0.9965 | -0.0019 | -0.0027 | 3.2122 | -0.9925 | -0.0003 | -0.0003 | 21.9826 | -55 | -55 | -55 | -55 | -55 | -55 | -55 | 0 | 0 | 0 | 0 | -3.201953 | -1.5962131 | -5.1659884 | 0
96.33333 | 5780 | Tue Jul 14 14:56:55 CDT 2020 | discharge3V4n0A03 | 1 | 0 | 0 | 0 | 0 | 3.2125 | -0.9965 | -0.0018 | -0.0026 | 3.2122 | -0.9925 | -0.0003 | -0.0003 | 21.9852 | -55 | -55 | -55 | -55 | -55 | -55 | -55 | 0 | 0 | 0.0032675266 | 0 | -3.2021153 | -1.5989788 | -5.1748576 | 0
96.5 | 5790 | Tue Jul 14 14:57:05 CDT 2020 | discharge3V4n0A03 | 1 | 0 | 0 | 0 | 0 | 3.2124 | -0.9966 | -0.0018 | -0.0027 | 3.2121 | -0.9925 | -0.0003 | -0.0003 | 21.9855 | -55 | -55 | -55 | -55 | -55 | -55 | -55 | -0.9952572 | 0.0032520294 | -0.0032675266 | 0 | -3.201953 | -1.6017444 | -5.183727 | 0
96.66667 | 5800 | Tue Jul 14 14:57:15 CDT 2020 | discharge3V4n0A03 | 1 | 0 | 0 | 0 | 0 | 3.2123 | -0.9966 | -0.0018 | -0.0026 | 3.212 | -0.9925 | -0.0003 | -0.0003 | 21.9828 | -55 | -55 | -55 | -55 | -55 | -55 | -55 | -0.49808428 | -0.006508827 | 0.013067722 | 0 | -3.19953 | -1.6045101 | -5.192596 | 0
96.83333 | 5810 | Tue Jul 14 14:57:25 CDT 2020 | discharge3V4n0A03 | 1 | 0 | 0 | 0 | 0 | 3.2122 | -0.9966 | -0.0019 | -0.0027 | 3.2119 | -0.9925 | -0.0003 | -0.0003 | 21.9814 | -55 | -55 | -55 | -55 | -55 | -55 | -55 | 0.06645585 | -0.0032567978 | -0.04900694 | 0 | -3.2082872 | -1.6072757 | -5.201465 | 0
97 | 5820 | Tue Jul 14 14:57:35 CDT 2020 | discharge3V4n0A03 | 1 | 0 | 0 | 0 | 0 | 3.2121 | -0.9965 | -0.0019 | -0.0027 | 3.2118 | -0.9925 | -0.0003 | -0.0003 | 21.9791 | -55 | -55 | -55 | -55 | -55 | -55 | -55 | 0 | 0 | -0.009800196 | 0 | -3.2005792 | -1.6100414 | -5.2103343 | 0
97.16667 | 5830 | Tue Jul 14 14:57:45 CDT 2020 | discharge3V4n0A03 | 1 | 0 | 0 | 0 | 0 | 3.212 | -0.9965 | -0.0019 | -0.0026 | 3.2118 | -0.9925 | -0.0003 | -0.0003 | 21.9757 | -55 | -55 | -55 | -55 | -55 | -55 | -55 | 0.16613963 | -0.0032567978 | -0.019602776 | 0 | -3.1998925 | -1.612807 | -5.2192035 | 0
97.33333 | 5840 | Tue Jul 14 14:57:55 CDT 2020 | discharge3V4n0A03 | 1 | 0 | 0 | 0 | 0 | 3.212 | -0.9965 | -0.0018 | -0.0027 | 3.2117 | -0.9925 | -0.0003 | -0.0003 | 21.9752 | -55 | -55 | -55 | -55 | -55 | -55 | -55 | 0.9952572 | 0.0032520294 | 0.0032675266 | 0 | -3.2014663 | -1.6155727 | -5.2280726 | 0
97.5 | 5850 | Tue Jul 14 14:58:05 CDT 2020 | discharge3V4n0A03 | 1 | 0 | 0 | 0 | 0 | 3.2119 | -0.9965 | -0.0018 | -0.0025 | 3.2116 | -0.9925 | -0.0003 | -0.0003 | 21.9765 | -55 | -55 | -55 | -55 | -55 | -55 | -55 | 0 | -0.0032520294 | 0 | 0 | -3.2013042 | -1.6183383 | -5.236942 | 0
97.66667 | 5860 | Tue Jul 14 14:58:15 CDT 2020 | discharge3V4n0A03 | 1 | 0 | 0 | 0 | 0 | 3.2118 | -0.9965 | -0.0019 | -0.0026 | 3.2115 | -0.9925 | -0.0003 | -0.0003 | 21.9736 | -55 | -55 | -55 | -55 | -55 | -55 | -55 | 0 | 0 | 0 | 0 | -3.201829 | -1.621104 | -5.245811 | 0
97.83333 | 5870 | Tue Jul 14 14:58:25 CDT 2020 | discharge3V4n0A03 | 1 | 0 | 0 | 0 | 0 | 3.2117 | -0.9965 | -0.0019 | -0.0026 | 3.2114 | -0.9925 | -0.0003 | -0.0003 | 21.9689 | -55 | -55 | -55 | -55 | -55 | -55 | -55 | 0 | 0 | 0.0032675266 | 0 | -3.2009416 | -1.6238697 | -5.25468 | 0
98 | 5880 | Tue Jul 14 14:58:35 CDT 2020 | discharge3V4n0A03 | 1 | 0 | 0 | 0 | 0 | 3.2116 | -0.9965 | -0.0019 | -0.0027 | 3.2113 | -0.9925 | -0.0003 | -0.0003 | 21.9708 | -55 | -55 | -55 | -55 | -55 | -55 | -55 | -0.99616855 | -0.006508827 | 0.006533861 | 0 | -3.1979942 | -1.6266353 | -5.2635493 | 0
98.16667 | 5890 | Tue Jul 14 14:58:45 CDT 2020 | discharge3V4n0A03 | 1 | 0 | 0 | 0 | 0 | 3.2115 | -0.9966 | -0.0018 | -0.0026 | 3.2113 | -0.9925 | -0.0003 | -0.0003 | 21.9701 | -55 | -55 | -55 | -55 | -55 | -55 | -55 | -0.16614974 | 0.0032567978 | -0.019601583 | 0 | -3.2000928 | -1.629401 | -5.2724185 | 0
98.33333 | 5900 | Tue Jul 14 14:58:55 CDT 2020 | discharge3V4n0A03 | 1 | 0 | 0 | 0 | 0 | 3.2115 | -0.9965 | -0.0018 | -0.0026 | 3.2112 | -0.9925 | -0.0003 | -0.0003 | 21.9649 | -55 | -55 | -55 | -55 | -55 | -55 | -55 | 0.07120517 | 0.0032567978 | 0.04573822 | 0 | -3.1995683 | -1.6321666 | -5.2812877 | 0
98.5 | 5910 | Tue Jul 14 14:59:05 CDT 2020 | discharge3V4n0A03 | 1 | 0 | 0 | 0 | 0 | 3.2114 | -0.9965 | -0.0019 | -0.0027 | 3.2111 | -0.9925 | -0.0003 | -0.0003 | 21.9645 | -55 | -55 | -55 | -55 | -55 | -55 | -55 | 0 | 0 | -0.0032663345 | 0 | -3.1999304 | -1.6349323 | -5.290157 | 0
98.66667 | 5920 | Tue Jul 14 14:59:15 CDT 2020 | discharge3V4n0A03 | 1 | 0 | 0 | 0 | 0 | 3.2113 | -0.9966 | -0.0019 | -0.0028 | 3.211 | -0.9925 | -0.0003 | -0.0003 | 21.9671 | -55 | -55 | -55 | -55 | -55 | -55 | -55 | 0 | 0 | 0 | 0 | -3.2006552 | -1.6376979 | -5.299026 | 0
98.83333 | 5930 | Tue Jul 14 14:59:25 CDT 2020 | discharge3V4n0A03 | 1 | 0 | 0 | 0 | 0 | 3.2112 | -0.9965 | -0.0019 | -0.0031 | 3.2109 | -0.9925 | -0.0003 | -0.0003 | 21.9678 | -55 | -55 | -55 | -55 | -55 | -55 | -55 | -1.993433 | 0.0065135956 | -0.0032675266 | 0 | -3.2008176 | -1.6404636 | -5.307895 | 0
99 | 5940 | Tue Jul 14 14:59:35 CDT 2020 | discharge3V4n0A03 | 1 | 0 | 0 | 0 | 0 | 3.2111 | -0.9966 | -0.0018 | -0.0027 | 3.2108 | -0.9925 | -0.0003 | -0.0003 | 21.9672 | -55 | -55 | -55 | -55 | -55 | -55 | -55 | -0.49835825 | -0.0032567978 | 0.0065350533 | 0 | -3.1999683 | -1.6432292 | -5.3167644 | 0
99.16667 | 5950 | Tue Jul 14 14:59:45 CDT 2020 | discharge3V4n0A03 | 1 | 0 | 0 | 0 | 0 | 3.2111 | -0.9965 | -0.0019 | -0.0028 | 3.2108 | -0.9925 | -0.0003 | -0.0003 | 21.9692 | -55 | -55 | -55 | -55 | -55 | -55 | -55 | -0.9952572 | 0.0032520294 | -0.0032675266 | 0 | -3.2004929 | -1.6459949 | -5.3256335 | 0
99.33333 | 5960 | Tue Jul 14 14:59:55 CDT 2020 | discharge3V4n0A03 | 1 | 0 | 0 | 0 | 0 | 3.211 | -0.9966 | -0.0019 | -0.0029 | 3.2107 | -0.9925 | -0.0003 | -0.0003 | 21.9719 | -55 | -55 | -55 | -55 | -55 | -55 | -55 | -0.9956204 | 0.0032520294 | -0.0032663345 | 0 | -3.1999683 | -1.6487606 | -5.3345027 | 0
99.5 | 5970 | Tue Jul 14 15:00:05 CDT 2020 | discharge3V4n0A03 | 1 | 0 | 0 | 0 | 0 | 3.2109 | -0.9965 | -0.0018 | -0.0028 | 3.2106 | -0.9925 | -0.0003 | -0.0003 | 21.973 | -55 | -55 | -55 | -55 | -55 | -55 | -55 | 0.33231968 | 0.0032567978 | 0.009800196 | 0 | -3.199082 | -1.6515262 | -5.343372 | 0
99.66667 | 5980 | Tue Jul 14 15:00:15 CDT 2020 | discharge3V4n0A03 | 1 | 0 | 0 | 0 | 0 | 3.2108 | -0.9965 | -0.0018 | -0.0029 | 3.2105 | -0.9925 | -0.0003 | -0.0003 | 21.9701 | -55 | -55 | -55 | -55 | -55 | -55 | -55 | 0 | 0 | -0.029402971 | 0 | -3.199444 | -1.6542919 | -5.352241 | 0
99.83333 | 5990 | Tue Jul 14 15:00:25 CDT 2020 | discharge3V4n0A03 | 1 | 0 | 0 | 0 | 0 | 3.2107 | -0.9965 | -0.0018 | -0.0026 | 3.2104 | -0.9925 | -0.0003 | -0.0003 | 21.97 | -55 | -55 | -55 | -55 | -55 | -55 | -55 | -0.24922459 | -0.0032567978 | 0.013067722 | 0 | -3.1985953 | -1.6570575 | -5.36111 | 0
100 | 6000 | Tue Jul 14 15:00:35 CDT 2020 | discharge3V4n0A03 | 1 | 0 | 0 | 0 | 0 | 3.2106 | -0.9966 | -0.0018 | -0.0027 | 3.2103 | -0.9925 | -0.0003 | -0.0003 | 21.9701 | -55 | -55 | -55 | -55 | -55 | -55 | -55 | 0 | 0 | 0 | 0 | -3.199644 | -1.6598232 | -5.3699794 | 0
100.1667 | 6010 | Tue Jul 14 15:00:45 CDT 2020 | discharge3V4n0A03 | 1 | 0 | 0 | 0 | 0 | 3.2105 | -0.9965 | -0.0018 | -0.0027 | 3.2102 | -0.9925 | -0.0003 | -0.0003 | 21.9679 | -55 | -55 | -55 | -55 | -55 | -55 | -55 | 0.49835825 | 0.0032567978 | 0.0065350533 | 0 | -3.199644 | -1.6625888 | -5.3788486 | 0
100.3333 | 6020 | Tue Jul 14 15:00:55 CDT 2020 | discharge3V4n0A03 | 1 | 0 | 0 | 0 | 0 | 3.2105 | -0.9965 | -0.0018 | -0.0026 | 3.2102 | -0.9925 | -0.0003 | -0.0003 | 21.9636 | -55 | -55 | -55 | -55 | -55 | -55 | -55 | 0 | 0 | -0.0032675266 | 0 | -3.2000062 | -1.6653545 | -5.3877177 | 0
100.5 | 6030 | Tue Jul 14 15:01:05 CDT 2020 | discharge3V4n0A03 | 1 | 0 | 0 | 0 | 0 | 3.2104 | -0.9965 | -0.0019 | -0.0026 | 3.2101 | -0.9925 | -0.0003 | -0.0003 | 21.9673 | -55 | -55 | -55 | -55 | -55 | -55 | -55 | 0 | 0 | -0.02286911 | 0 | -3.1989574 | -1.6681201 | -5.396587 | 0
100.6667 | 6040 | Tue Jul 14 15:01:15 CDT 2020 | discharge3V4n0A03 | 1 | 0 | 0 | 0 | 0 | 3.2103 | -0.9966 | -0.0019 | -0.0027 | 3.21 | -0.9925 | -0.0003 | -0.0003 | 21.9662 | -55 | -55 | -55 | -55 | -55 | -55 | -55 | 0.24904214 | 0.006508827 | 0.026135445 | 0 | -3.1952865 | -1.6708858 | -5.405456 | 0
100.8333 | 6050 | Tue Jul 14 15:01:25 CDT 2020 | discharge3V4n0A03 | 1 | 0 | 0 | 0 | 0 | 3.2102 | -0.9966 | -0.0019 | -0.0027 | 3.2099 | -0.9925 | -0.0003 | -0.0003 | 21.9594 | -55 | -55 | -55 | -55 | -55 | -55 | -55 | 0 | 0.0032567978 | 0 | 0 | -3.1998441 | -1.6736515 | -5.414325 | 0
101 | 6060 | Tue Jul 14 15:01:35 CDT 2020 | discharge3V4n0A03 | 1 | 0 | 0 | 0 | 0 | 3.2101 | -0.9966 | -0.0018 | -0.0027 | 3.2098 | -0.9925 | -0.0003 | -0.0003 | 21.9591 | -55 | -55 | -55 | -55 | -55 | -55 | -55 | 0.12460662 | -0.0032567978 | -0.026136637 | 0 | -3.1986332 | -1.6764171 | -5.4231944 | 0
101.1667 | 6070 | Tue Jul 14 15:01:45 CDT 2020 | discharge3V4n0A03 | 1 | 0 | 0 | 0 | 0 | 3.21 | -0.9965 | -0.0018 | -0.0027 | 3.2098 | -0.9925 | -0.0003 | -0.0003 | 21.9624 | -55 | -55 | -55 | -55 | -55 | -55 | -55 | 0 | -0.0032520294 | 0 | 0 | -3.198833 | -1.6791828 | -5.4320636 | 0
101.3333 | 6080 | Tue Jul 14 15:01:55 CDT 2020 | discharge3V4n0A03 | 1 | 0 | 0 | 0 | 0 | 3.21 | -0.9965 | -0.0018 | -0.0028 | 3.2097 | -0.9925 | -0.0003 | -0.0003 | 21.9563 | -55 | -55 | -55 | -55 | -55 | -55 | -55 | 0 | 0 | -0.006533861 | 0 | -3.1974223 | -1.6819484 | -5.4409328 | 0
101.5 | 6090 | Tue Jul 14 15:02:05 CDT 2020 | discharge3V4n0A03 | 1 | 0 | 0 | 0 | 0 | 3.2099 | -0.9966 | -0.0019 | -0.0027 | 3.2096 | -0.9925 | -0.0003 | -0.0003 | 21.9511 | -55 | -55 | -55 | -55 | -55 | -55 | -55 | 0 | 0 | -0.0032675266 | 0 | -3.1998818 | -1.6847141 | -5.449802 | 0
101.6667 | 6100 | Tue Jul 14 15:02:15 CDT 2020 | discharge3V4n0A03 | 1 | 0 | 0 | 0 | 0 | 3.2098 | -0.9966 | -0.0018 | -0.0027 | 3.2095 | -0.9925 | -0.0003 | -0.0003 | 21.9531 | -55 | -55 | -55 | -55 | -55 | -55 | -55 | -0.33231968 | 0.0032567978 | -0.009800196 | 0 | -3.198833 | -1.6874797 | -5.458671 | 0
101.8333 | 6110 | Tue Jul 14 15:02:25 CDT 2020 | discharge3V4n0A03 | 1 | 0 | 0 | 0 | 0 | 3.2097 | -0.9966 | -0.0019 | -0.0028 | 3.2094 | -0.9925 | -0.0003 | -0.0003 | 21.9549 | -55 | -55 | -55 | -55 | -55 | -55 | -55 | 0 | 0 | -0.045740604 | 0 | -3.2058487 | -1.6902454 | -5.4675403 | 0
102 | 6120 | Tue Jul 14 15:02:35 CDT 2020 | discharge3V4n0A03 | 1 | 0 | 0 | 0 | 0 | 3.2096 | -0.9965 | -0.0019 | -0.0026 | 3.2093 | -0.9925 | -0.0003 | -0.0003 | 21.9536 | -55 | -55 | -55 | -55 | -55 | -55 | -55 | 0 | 0 | 0 | 0 | -3.1985085 | -1.693011 | -5.4764094 | 0
102.1667 | 6130 | Tue Jul 14 15:02:45 CDT 2020 | discharge3V4n0A03 | 1 | 0 | 0 | 0 | 0 | 3.2095 | -0.9966 | -0.0019 | -0.0029 | 3.2092 | -0.9925 | -0.0003 | -0.0003 | 21.9527 | -55 | -55 | -55 | -55 | -55 | -55 | -55 | 0.090492934 | 0.0032520294 | 0.035936832 | 0 | -3.1974602 | -1.6957767 | -5.4852786 | 0
102.3333 | 6140 | Tue Jul 14 15:02:55 CDT 2020 | discharge3V4n0A03 | 1 | 0 | 0 | 0 | 0 | 3.2094 | -0.9965 | -0.0019 | -0.0027 | 3.2091 | -0.9925 | -0.0003 | -0.0003 | 21.9523 | -55 | -55 | -55 | -55 | -55 | -55 | -55 | 0.49808428 | -0.006508827 | -0.013067722 | 0 | -3.1992328 | -1.6985424 | -5.494148 | 0
102.5 | 6150 | Tue Jul 14 15:03:05 CDT 2020 | discharge3V4n0A03 | 1 | 0 | 0 | 0 | 0 | 3.2094 | -0.9965 | -0.0019 | -0.0028 | 3.209 | -0.9925 | -0.0003 | -0.0003 | 21.9544 | -55 | -55 | -55 | -55 | -55 | -55 | -55 | 0 | 0 | 0.0065350533 | 0 | -3.1981843 | -1.701308 | -5.503017 | 0
102.6667 | 6160 | Tue Jul 14 15:03:15 CDT 2020 | discharge3V4n0A03 | 1 | 0 | 0 | 0 | 0 | 3.2093 | -0.9966 | -0.0019 | -0.0029 | 3.209 | -0.9925 | -0.0003 | -0.0003 | 21.9586 | -55 | -55 | -55 | -55 | -55 | -55 | -55 | 0 | 0 | 0.006533861 | 0 | -3.1978223 | -1.7040737 | -5.511886 | 0
102.8333 | 6170 | Tue Jul 14 15:03:25 CDT 2020 | discharge3V4n0A03 | 1 | 0 | 0 | 0 | 0 | 3.2092 | -0.9965 | -0.0019 | -0.0027 | 3.2089 | -0.9925 | -0.0003 | -0.0003 | 21.959 | -55 | -55 | -55 | -55 | -55 | -55 | -55 | -0.49844918 | 0.0032567978 | -0.006533861 | 0 | -3.1978223 | -1.7068393 | -5.5207553 | 0
103 | 6180 | Tue Jul 14 15:03:35 CDT 2020 | discharge3V4n0A03 | 1 | 0 | 0 | 0 | 0 | 3.2091 | -0.9965 | -0.0019 | -0.0026 | 3.2088 | -0.9925 | -0.0003 | -0.0003 | 21.9582 | -55 | -55 | -55 | -55 | -55 | -55 | -55 | -0.49844918 | -0.0032567978 | 0.006533861 | 0 | -3.1985462 | -1.709605 | -5.5296245 | 0
103.1667 | 6190 | Tue Jul 14 15:03:45 CDT 2020 | discharge3V4n0A03 | 1 | 0 | 0 | 0 | 0 | 3.209 | -0.9966 | -0.0019 | -0.0027 | 3.2087 | -0.9925 | -0.0003 | -0.0003 | 21.9578 | -55 | -55 | -55 | -55 | -55 | -55 | -55 | -1.9927007 | 0.006508827 | -0.0032663345 | 0 | -3.1981843 | -1.7123706 | -5.5384936 | 0
103.3333 | 6200 | Tue Jul 14 15:03:55 CDT 2020 | discharge3V4n0A03 | 1 | 0 | 0 | 0 | 0 | 3.2089 | -0.9965 | -0.0018 | -0.0028 | 3.2086 | -0.9925 | -0.0003 | -0.0003 | 21.9601 | -55 | -55 | -55 | -55 | -55 | -55 | -55 | 0.09968256 | -0.0032567978 | -0.03267169 | 0 | -3.2034633 | -1.7151363 | -5.547363 | 0
103.5 | 6210 | Tue Jul 14 15:04:05 CDT 2020 | discharge3V4n0A03 | 1 | 0 | 0 | 0 | 0 | 3.2088 | -0.9965 | -0.0018 | -0.0027 | 3.2085 | -0.9925 | -0.0003 | -0.0003 | 21.959 | -55 | -55 | -55 | -55 | -55 | -55 | -55 | -0.49844918 | -0.0032567978 | 0.006533861 | 0 | -3.1971736 | -1.717902 | -5.556232 | 0
103.6667 | 6220 | Tue Jul 14 15:04:15 CDT 2020 | discharge3V4n0A03 | 1 | 0 | 0 | 0 | 0 | 3.2087 | -0.9966 | -0.0018 | -0.0027 | 3.2084 | -0.9925 | -0.0003 | -0.0003 | 21.9611 | -55 | -55 | -55 | -55 | -55 | -55 | -55 | 0 | 0 | 0.026135445 | 0 | -3.1940289 | -1.7206676 | -5.565101 | 0
103.8333 | 6230 | Tue Jul 14 15:04:25 CDT 2020 | discharge3V4n0A03 | 1 | 0 | 0 | 0 | 0 | 3.2087 | -0.9965 | -0.0018 | -0.0026 | 3.2084 | -0.9925 | -0.0003 | -0.0003 | 21.9618 | -55 | -55 | -55 | -55 | -55 | -55 | -55 | 0.28482068 | -0.0065135956 | -0.02286911 | 0 | -3.1970112 | -1.7234333 | -5.5739703 | 0
104 | 6240 | Tue Jul 14 15:04:35 CDT 2020 | discharge3V4n0A03 | 1 | 0 | 0 | 0 | 0 | 3.2086 | -0.9965 | -0.0019 | -0.0026 | 3.2082 | -0.9925 | -0.0003 | -0.0003 | 21.9551 | -55 | -55 | -55 | -55 | -55 | -55 | -55 | 0 | 0 | -0.006533861 | 0 | -3.1982217 | -1.7261989 | -5.5828395 | 0
104.1667 | 6250 | Tue Jul 14 15:04:45 CDT 2020 | discharge3V4n0A03 | 1 | 0 | 0 | 0 | 0 | 3.2085 | -0.9965 | -0.0018 | -0.0028 | 3.2082 | -0.9925 | -0.0003 | -0.0003 | 21.9515 | -55 | -55 | -55 | -55 | -55 | -55 | -55 | 0 | 0 | 0.026136637 | 0 | -3.1928184 | -1.7289646 | -5.5917087 | 0
104.3333 | 6260 | Tue Jul 14 15:04:55 CDT 2020 | discharge3V4n0A03 | 1 | 0 | 0 | 0 | 0 | 3.2084 | -0.9966 | -0.0018 | -0.0027 | 3.2081 | -0.9925 | -0.0003 | -0.0003 | 21.9473 | -55 | -55 | -55 | -55 | -55 | -55 | -55 | 0.1993724 | 0.0032567978 | 0.016335249 | 0 | -3.195639 | -1.7317302 | -5.600578 | 0
104.5 | 6270 | Tue Jul 14 15:05:05 CDT 2020 | discharge3V4n0A03 | 1 | 0 | 0 | 0 | 0 | 3.2083 | -0.9965 | -0.0018 | -0.0027 | 3.208 | -0.9925 | -0.0003 | -0.0003 | 21.946 | -55 | -55 | -55 | -55 | -55 | -55 | -55 | -0.16614974 | -0.0032567978 | 0.019601583 | 0 | -3.1935427 | -1.7344959 | -5.609447 | 0
104.6667 | 6280 | Tue Jul 14 15:05:15 CDT 2020 | discharge3V4n0A03 | 1 | 0 | 0 | 0 | 0 | 3.2082 | -0.9965 | -0.0018 | -0.0027 | 3.2079 | -0.9925 | -0.0003 | -0.0003 | 21.9423 | -55 | -55 | -55 | -55 | -55 | -55 | -55 | -0.24924733 | -0.0032567978 | 0.01306653 | 0 | -3.195115 | -1.7372615 | -5.618316 | 0
104.8333 | 6290 | Tue Jul 14 15:05:25 CDT 2020 | discharge3V4n0A03 | 1 | 0 | 0 | 0 | 0 | 3.2081 | -0.9965 | -0.0018 | -0.0027 | 3.2078 | -0.9925 | -0.0003 | -0.0003 | 21.9443 | -55 | -55 | -55 | -55 | -55 | -55 | -55 | -0.33231968 | 0.0032567978 | -0.009800196 | 0 | -3.197735 | -1.7400272 | -5.6271853 | 0
105 | 6300 | Tue Jul 14 15:05:35 CDT 2020 | discharge3V4n0A03 | 1 | 0 | 0 | 0 | 0 | 3.208 | -0.9965 | -0.0018 | -0.0027 | 3.2077 | -0.9925 | -0.0003 | -0.0003 | 21.943 | -55 | -55 | -55 | -55 | -55 | -55 | -55 | 0 | 0.0032567978 | 0 | 0 | -3.197211 | -1.7427928 | -5.6360545 | 0
105.1667 | 6310 | Tue Jul 14 15:05:45 CDT 2020 | discharge3V4n0A03 | 1 | 0 | 0 | 0 | 0 | 3.2079 | -0.9965 | -0.0018 | -0.0025 | 3.2076 | -0.9925 | -0.0003 | -0.0003 | 21.942 | -55 | -55 | -55 | -55 | -55 | -55 | -55 | 0.9952572 | 0.0032520294 | 0.0032675266 | 0 | -3.1954768 | -1.7455585 | -5.6449237 | 0
105.3333 | 6320 | Tue Jul 14 15:05:55 CDT 2020 | discharge3V4n0A03 | 1 | 0 | 0 | 0 | 0 | 3.2079 | -0.9965 | -0.0018 | -0.0027 | 3.2076 | -0.9925 | -0.0003 | -0.0003 | 21.94 | -55 | -55 | -55 | -55 | -55 | -55 | -55 | -0.9967165 | 0.0032567978 | -0.0032675266 | 0 | -3.195839 | -1.7483242 | -5.653793 | 0
105.5 | 6330 | Tue Jul 14 15:06:05 CDT 2020 | discharge3V4n0A03 | 1 | 0 | 0 | 0 | 0 | 3.2077 | -0.9966 | -0.0018 | -0.0028 | 3.2075 | -0.9925 | -0.0003 | -0.0003 | 21.9402 | -55 | -55 | -55 | -55 | -55 | -55 | -55 | 1.9919738 | 0.006508827 | 0.0032675266 | 0 | -3.1970487 | -1.7510898 | -5.662662 | 0
105.6667 | 6340 | Tue Jul 14 15:06:15 CDT 2020 | discharge3V4n0A03 | 1 | 0 | 0 | 0 | 0 | 3.2077 | -0.9966 | -0.0018 | -0.0027 | 3.2074 | -0.9925 | -0.0003 | -0.0003 | 21.946 | -55 | -55 | -55 | -55 | -55 | -55 | -55 | -0.9967165 | 0.0032567978 | -0.0032675266 | 0 | -3.1977725 | -1.7538555 | -5.671531 | 0
105.8333 | 6350 | Tue Jul 14 15:06:25 CDT 2020 | discharge3V4n0A03 | 1 | 0 | 0 | 0 | 0 | 3.2076 | -0.9965 | -0.0018 | -0.0028 | 3.2073 | -0.9925 | -0.0003 | -0.0003 | 21.9501 | -55 | -55 | -55 | -55 | -55 | -55 | -55 | 0 | 0 | 0.009801388 | 0 | -3.1958761 | -1.7566211 | -5.6804004 | 0
106 | 6360 | Tue Jul 14 15:06:35 CDT 2020 | discharge3V4n0A03 | 1 | 0 | 0 | 0 | 0 | 3.2075 | -0.9965 | -0.0019 | -0.0027 | 3.2072 | -0.9925 | -0.0003 | -0.0003 | 21.9526 | -55 | -55 | -55 | -55 | -55 | -55 | -55 | 0.19909503 | 0.0032520294 | 0.016334057 | 0 | -3.1955144 | -1.7593868 | -5.6892695 | 0
106.1667 | 6370 | Tue Jul 14 15:06:45 CDT 2020 | discharge3V4n0A03 | 1 | 0 | 0 | 0 | 0 | 3.2074 | -0.9965 | -0.0018 | -0.0026 | 3.2071 | -0.9925 | -0.0003 | -0.0003 | 21.9519 | -55 | -55 | -55 | -55 | -55 | -55 | -55 | 0 | 0 | -0.016334057 | 0 | -3.1964 | -1.7621524 | -5.6981387 | 0
106.3333 | 6380 | Tue Jul 14 15:06:55 CDT 2020 | discharge3V4n0A03 | 1 | 0 | 0 | 0 | 0 | 3.2073 | -0.9966 | -0.0019 | -0.0026 | 3.207 | -0.9925 | -0.0003 | -0.0003 | 21.9449 | -55 | -55 | -55 | -55 | -55 | -55 | -55 | 2.9886904 | 0.009765625 | 0.0032675266 | 0 | -3.197086 | -1.7649181 | -5.707008 | 0
106.5 | 6390 | Tue Jul 14 15:07:05 CDT 2020 | discharge3V4n0A03 | 1 | 0 | 0 | 0 | 0 | 3.2072 | -0.9965 | -0.0018 | -0.0028 | 3.2069 | -0.9925 | -0.0003 | -0.0003 | 21.9424 | -55 | -55 | -55 | -55 | -55 | -55 | -55 | 0.058639195 | 0.0032567978 | 0.055539608 | 0 | -3.195714 | -1.7676837 | -5.715877 | 0
106.6667 | 6400 | Tue Jul 14 15:07:15 CDT 2020 | discharge3V4n0A03 | 1 | 0 | 0 | 0 | 0 | 3.2071 | -0.9965 | -0.0019 | -0.0027 | 3.2068 | -0.9925 | -0.0003 | -0.0003 | 21.9458 | -55 | -55 | -55 | -55 | -55 | -55 | -55 | 0 | 0 | -0.0032675266 | 0 | -3.1971233 | -1.7704494 | -5.724746 | 0
106.8333 | 6410 | Tue Jul 14 15:07:25 CDT 2020 | discharge3V4n0A03 | 1 | 0 | 0 | 0 | 0 | 3.2071 | -0.9965 | -0.0019 | -0.0027 | 3.2067 | -0.9925 | -0.0003 | -0.0003 | 21.9494 | -55 | -55 | -55 | -55 | -55 | -55 | -55 | 0 | 0 | -0.0032675266 | 0 | -3.1971233 | -1.773215 | -5.7336154 | 0
107 | 6420 | Tue Jul 14 15:07:35 CDT 2020 | discharge3V4n0A03 | 1 | 0 | 0 | 0 | 0 | 3.2069 | -0.9965 | -0.0019 | -0.0026 | 3.2066 | -0.9925 | -0.0003 | -0.0003 | 21.9502 | -55 | -55 | -55 | -55 | -55 | -55 | -55 | 0 | 0 | 0.009801388 | 0 | -3.1953897 | -1.7759807 | -5.7424846 | 0
107.1667 | 6430 | Tue Jul 14 15:07:45 CDT 2020 | discharge3V4n0A03 | 1 | 0 | 0 | 0 | 0 | 3.2069 | -0.9965 | -0.0019 | -0.0027 | 3.2066 | -0.9925 | -0.0003 | -0.0003 | 21.9504 | -55 | -55 | -55 | -55 | -55 | -55 | -55 | 0 | 0 | -0.019601583 | 0 | -3.1953897 | -1.7787464 | -5.7513537 | 0
107.3333 | 6440 | Tue Jul 14 15:07:55 CDT 2020 | discharge3V4n0A03 | 1 | 0 | 0 | 0 | 0 | 3.2068 | -0.9965 | -0.0019 | -0.0026 | 3.2065 | -0.9925 | -0.0003 | -0.0003 | 21.9502 | -55 | -55 | -55 | -55 | -55 | -55 | -55 | 1.993433 | -0.0065135956 | -0.0032675266 | 0 | -3.1966367 | -1.781512 | -5.760223 | 0
107.5 | 6450 | Tue Jul 14 15:08:05 CDT 2020 | discharge3V4n0A03 | 1 | 0 | 0 | 0 | 0 | 3.2067 | -0.9966 | -0.0019 | -0.0028 | 3.2064 | -0.9925 | -0.0003 | -0.0003 | 21.951 | -55 | -55 | -55 | -55 | -55 | -55 | -55 | 0 | 0 | -0.0032675266 | 0 | -3.1961126 | -1.7842777 | -5.769092 | 0
107.6667 | 6460 | Tue Jul 14 15:08:15 CDT 2020 | discharge3V4n0A03 | 1 | 0 | 0 | 0 | 0 | 3.2066 | -0.9965 | -0.0018 | -0.0027 | 3.2063 | -0.9925 | -0.0003 | -0.0003 | 21.9496 | -55 | -55 | -55 | -55 | -55 | -55 | -55 | -0.9952572 | -0.0032520294 | 0.0032675266 | 0 | -3.1959507 | -1.7870433 | -5.7779613 | 0
107.8333 | 6470 | Tue Jul 14 15:08:25 CDT 2020 | discharge3V4n0A03 | 1 | 0 | 0 | 0 | 0 | 3.2065 | -0.9966 | -0.0018 | -0.0032 | 3.2062 | -0.9925 | -0.0003 | -0.0003 | 21.9476 | -55 | -55 | -55 | -55 | -55 | -55 | -55 | 0 | 0 | 0.016335249 | 0 | -3.1938555 | -1.789809 | -5.7868304 | 0
108 | 6480 | Tue Jul 14 15:08:35 CDT 2020 | discharge3V4n0A03 | 1 | 0 | 0 | 0 | 0 | 3.2064 | -0.9965 | -0.0018 | -0.0027 | 3.2061 | -0.9925 | -0.0003 | -0.0003 | 21.9428 | -55 | -55 | -55 | -55 | -55 | -55 | -55 | 0 | -0.0032567978 | 0 | 0 | -3.1963122 | -1.7925746 | -5.7956996 | 0
108.1667 | 6490 | Tue Jul 14 15:08:45 CDT 2020 | discharge3V4n0A03 | 1 | 0 | 0 | 0 | 0 | 3.2063 | -0.9965 | -0.0018 | -0.0026 | 3.206 | -0.9925 | -0.0003 | -0.0003 | 21.9423 | -55 | -55 | -55 | -55 | -55 | -55 | -55 | -0.9967165 | 0.0032567978 | -0.0032675266 | 0 | -3.1959507 | -1.7953403 | -5.804569 | 0
108.3333 | 6500 | Tue Jul 14 15:08:55 CDT 2020 | discharge3V4n0A03 | 1 | 0 | 0 | 0 | 0 | 3.2062 | -0.9965 | -0.0018 | -0.0028 | 3.2059 | -0.9925 | -0.0003 | -0.0003 | 21.9408 | -55 | -55 | -55 | -55 | -55 | -55 | -55 | -0.9967165 | 0.0032567978 | -0.0032675266 | 0 | -3.1957884 | -1.798106 | -5.813438 | 0
108.5 | 6510 | Tue Jul 14 15:09:05 CDT 2020 | discharge3V4n0A03 | 1 | 0 | 0 | 0 | 0 | 3.2061 | -0.9965 | -0.0018 | -0.003 | 3.2058 | -0.9925 | -0.0003 | -0.0003 | 21.9379 | -55 | -55 | -55 | -55 | -55 | -55 | -55 | 1.9941605 | 0.0065135956 | 0.0032663345 | 0 | -3.1949031 | -1.8008716 | -5.822307 | 0
108.6667 | 6520 | Tue Jul 14 15:09:15 CDT 2020 | discharge3V4n0A03 | 1 | 0 | 0 | 0 | 0 | 3.206 | -0.9965 | -0.0018 | -0.0027 | 3.2057 | -0.9925 | -0.0003 | -0.0003 | 21.9346 | -55 | -55 | -55 | -55 | -55 | -55 | -55 | -0.124424174 | 0.0032520294 | -0.026136637 | 0 | -3.194055 | -1.8036373 | -5.8311763 | 0
108.8333 | 6530 | Tue Jul 14 15:09:25 CDT 2020 | discharge3V4n0A03 | 1 | 0 | 0 | 0 | 0 | 3.2059 | -0.9965 | -0.0018 | -0.0029 | 3.2056 | -0.9925 | -0.0003 | -0.0003 | 21.9382 | -55 | -55 | -55 | -55 | -55 | -55 | -55 | 0 | 0 | -0.0032675266 | 0 | -3.1959877 | -1.8064029 | -5.8400455 | 0
109 | 6540 | Tue Jul 14 15:09:35 CDT 2020 | discharge3V4n0A03 | 1 | 0 | 0 | 0 | 0 | 3.2058 | -0.9965 | -0.0018 | -0.0027 | 3.2055 | -0.9925 | -0.0003 | -0.0003 | 21.9407 | -55 | -55 | -55 | -55 | -55 | -55 | -55 | 0 | -0.0032567978 | 0 | 0 | -3.194778 | -1.8091686 | -5.8489146 | 0
109.1667 | 6550 | Tue Jul 14 15:09:45 CDT 2020 | discharge3V4n0A03 | 1 | 0 | 0 | 0 | 0 | 3.2057 | -0.9965 | -0.0018 | -0.0028 | 3.2055 | -0.9925 | -0.0003 | -0.0003 | 21.942 | -55 | -55 | -55 | -55 | -55 | -55 | -55 | 0.24922459 | -0.0032567978 | -0.013067722 | 0 | -3.1979198 | -1.8119342 | -5.857784 | 0
109.3333 | 6560 | Tue Jul 14 15:09:55 CDT 2020 | discharge3V4n0A03 | 1 | 0 | 0 | 0 | 0 | 3.2057 | -0.9965 | -0.0019 | -0.003 | 3.2054 | -0.9925 | -0.0003 | -0.0003 | 21.9405 | -55 | -55 | -55 | -55 | -55 | -55 | -55 | 0.99689835 | 0.0065135956 | 0.006533861 | 0 | -3.1944165 | -1.8146999 | -5.866653 | 0
109.5 | 6570 | Tue Jul 14 15:10:05 CDT 2020 | discharge3V4n0A03 | 1 | 0 | 0 | 0 | 0 | 3.2055 | -0.9965 | -0.0018 | -0.0027 | 3.2053 | -0.9925 | -0.0003 | -0.0003 | 21.9396 | -55 | -55 | -55 | -55 | -55 | -55 | -55 | 0 | 0.0032520294 | 0 | 0 | -3.1951394 | -1.8174655 | -5.875522 | 0
109.6667 | 6580 | Tue Jul 14 15:10:15 CDT 2020 | discharge3V4n0A03 | 1 | 0 | 0 | 0 | 0 | 3.2055 | -0.9965 | -0.0018 | -0.0027 | 3.2052 | -0.9925 | -0.0003 | -0.0003 | 21.9363 | -55 | -55 | -55 | -55 | -55 | -55 | -55 | 0 | 0.0065135956 | 0 | 0 | -3.1944535 | -1.8202312 | -5.8843913 | 0
109.8333 | 6590 | Tue Jul 14 15:10:25 CDT 2020 | discharge3V4n0A03 | 1 | 0 | 0 | 0 | 0 | 3.2054 | -0.9965 | -0.0018 | -0.0028 | 3.2051 | -0.9925 | -0.0003 | -0.0003 | 21.9355 | -55 | -55 | -55 | -55 | -55 | -55 | -55 | 0.33211708 | -0.009765625 | -0.029404163 | 0 | -3.193082 | -1.8229969 | -5.8932605 | 0
110 | 6600 | Tue Jul 14 15:10:35 CDT 2020 | discharge3V4n0A03 | 1 | 0 | 0 | 0 | 0 | 3.2053 | -0.9965 | -0.0018 | -0.0029 | 3.205 | -0.9925 | -0.0003 | -0.0003 | 21.9376 | -55 | -55 | -55 | -55 | -55 | -55 | -55 | -0.33231968 | 0.0032567978 | -0.009800196 | 0 | -3.1937678 | -1.8257625 | -5.9021297 | 0
110.1667 | 6610 | Tue Jul 14 15:10:45 CDT 2020 | discharge3V4n0A03 | 1 | 0 | 0 | 0 | 0 | 3.2052 | -0.9965 | -0.0018 | -0.0027 | 3.2049 | -0.9925 | -0.0003 | -0.0003 | 21.9405 | -55 | -55 | -55 | -55 | -55 | -55 | -55 | 0 | 0 | -0.0032675266 | 0 | -3.1946526 | -1.8285282 | -5.910999 | 0
110.3333 | 6620 | Tue Jul 14 15:10:55 CDT 2020 | discharge3V4n0A03 | 1 | 0 | 0 | 0 | 0 | 3.2051 | -0.9965 | -0.0018 | -0.0029 | 3.2048 | -0.9925 | -0.0003 | -0.0003 | 21.941 | -55 | -55 | -55 | -55 | -55 | -55 | -55 | -0.110602066 | -0.0032520294 | 0.029402971 | 0 | -3.188732 | -1.8312938 | -5.919868 | 0
110.5 | 6630 | Tue Jul 14 15:11:05 CDT 2020 | discharge3V4n0A03 | 1 | 0 | 0 | 0 | 0 | 3.205 | -0.9965 | -0.0018 | -0.0026 | 3.2047 | -0.9925 | -0.0003 | -0.0003 | 21.9447 | -55 | -55 | -55 | -55 | -55 | -55 | -55 | 0 | -0.0032567978 | 0 | 0 | -3.1938047 | -1.8340595 | -5.928737 | 0
110.6667 | 6640 | Tue Jul 14 15:11:15 CDT 2020 | discharge3V4n0A03 | 1 | 0 | 0 | 0 | 0 | 3.2049 | -0.9965 | -0.0018 | -0.0027 | 3.2046 | -0.9925 | -0.0003 | -0.0003 | 21.9366 | -55 | -55 | -55 | -55 | -55 | -55 | -55 | 0.2488597 | 0.0032520294 | 0.013067722 | 0 | -3.193082 | -1.8368251 | -5.9376063 | 0
110.8333 | 6650 | Tue Jul 14 15:11:25 CDT 2020 | discharge3V4n0A03 | 1 | 0 | 0 | 0 | 0 | 3.2048 | -0.9965 | -0.0018 | -0.0027 | 3.2045 | -0.9925 | -0.0003 | -0.0003 | 21.9365 | -55 | -55 | -55 | -55 | -55 | -55 | -55 | -0.49844918 | 0.0032567978 | -0.006533861 | 0 | -3.1960611 | -1.8395908 | -5.9464755 | 0
111 | 6660 | Tue Jul 14 15:11:35 CDT 2020 | discharge3V4n0A03 | 1 | 0 | 0 | 0 | 0 | 3.2047 | -0.9965 | -0.0018 | -0.0028 | 3.2044 | -0.9925 | -0.0003 | -0.0003 | 21.9363 | -55 | -55 | -55 | -55 | -55 | -55 | -55 | 0.9967165 | 0.0032567978 | 0.0032675266 | 0 | -3.1943283 | -1.8423564 | -5.9553447 | 0
111.1667 | 6670 | Tue Jul 14 15:11:45 CDT 2020 | discharge3V4n0A03 | 1 | 0 | 0 | 0 | 0 | 3.2046 | -0.9965 | -0.0018 | -0.0027 | 3.2043 | -0.9925 | -0.0003 | -0.0003 | 21.9398 | -55 | -55 | -55 | -55 | -55 | -55 | -55 | 0 | 0 | -0.019602776 | 0 | -3.1920722 | -1.8451221 | -5.964214 | 0
111.3333 | 6680 | Tue Jul 14 15:11:55 CDT 2020 | discharge3V4n0A03 | 1 | 0 | 0 | 0 | 0 | 3.2045 | -0.9965 | -0.0018 | -0.0027 | 3.2042 | -0.9925 | -0.0003 | -0.0003 | 21.9414 | -55 | -55 | -55 | -55 | -55 | -55 | -55 | -0.664072 | -0.006508827 | 0.009801388 | 0 | -3.192957 | -1.8478878 | -5.973083 | 0
111.5 | 6690 | Tue Jul 14 15:12:05 CDT 2020 | discharge3V4n0A03 | 1 | 0 | 0 | 0 | 0 | 3.2044 | -0.9965 | -0.0018 | -0.0029 | 3.2041 | -0.9925 | -0.0003 | -0.0003 | 21.9412 | -55 | -55 | -55 | -55 | -55 | -55 | -55 | 0.9956204 | 0.0032520294 | 0.0032663345 | 0 | -3.193119 | -1.8506534 | -5.981952 | 0
111.6667 | 6700 | Tue Jul 14 15:12:15 CDT 2020 | discharge3V4n0A03 | 1 | 0 | 0 | 0 | 0 | 3.2043 | -0.9964 | -0.0018 | -0.0027 | 3.204 | -0.9925 | -0.0003 | -0.0003 | 21.9417 | -55 | -55 | -55 | -55 | -55 | -55 | -55 | 0 | -0.0032567978 | 0 | 0 | -3.192109 | -1.8534191 | -5.9908214 | 0
111.8333 | 6710 | Tue Jul 14 15:12:25 CDT 2020 | discharge3V4n0A03 | 1 | 0 | 0 | 0 | 0 | 3.2042 | -0.9965 | -0.0018 | -0.0026 | 3.2039 | -0.9925 | -0.0003 | -0.0003 | 21.9438 | -55 | -55 | -55 | -55 | -55 | -55 | -55 | 0 | 0 | 0.0032675266 | 0 | -3.1931558 | -1.8561847 | -5.9996905 | 0
112 | 6720 | Tue Jul 14 15:12:35 CDT 2020 | discharge3V4n0A03 | 1 | 0 | 0 | 0 | 0 | 3.2041 | -0.9966 | -0.0019 | -0.0026 | 3.2038 | -0.9925 | -0.0003 | -0.0003 | 21.9426 | -55 | -55 | -55 | -55 | -55 | -55 | -55 | 0 | 0 | 0.026136637 | 0 | -3.1915858 | -1.8589504 | -6.0085597 | 0
112.1667 | 6730 | Tue Jul 14 15:12:45 CDT 2020 | discharge3V4n0A03 | 1 | 0 | 0 | 0 | 0 | 3.204 | -0.9966 | -0.0018 | -0.0028 | 3.2037 | -0.9925 | -0.0003 | -0.0003 | 21.9407 | -55 | -55 | -55 | -55 | -55 | -55 | -55 | 0.33183312 | 0.0032520294 | 0.009800196 | 0 | -3.1915858 | -1.861716 | -6.017429 | 0
112.3333 | 6740 | Tue Jul 14 15:12:55 CDT 2020 | discharge3V4n0A03 | 1 | 0 | 0 | 0 | 0 | 3.2039 | -0.9965 | -0.0018 | -0.0027 | 3.2036 | -0.9925 | -0.0003 | -0.0003 | 21.9406 | -55 | -55 | -55 | -55 | -55 | -55 | -55 | 0 | 0 | -0.022870302 | 0 | -3.1919472 | -1.8644817 | -6.026298 | 0
112.5 | 6750 | Tue Jul 14 15:13:05 CDT 2020 | discharge3V4n0A03 | 1 | 0 | 0 | 0 | 0 | 3.2038 | -0.9965 | -0.0018 | -0.0025 | 3.2035 | -0.9925 | -0.0003 | -0.0003 | 21.9378 | -55 | -55 | -55 | -55 | -55 | -55 | -55 | 0.2213663 | 0.006508827 | 0.029402971 | 0 | -3.187922 | -1.8672473 | -6.035167 | 0
112.6667 | 6760 | Tue Jul 14 15:13:15 CDT 2020 | discharge3V4n0A03 | 1 | 0 | 0 | 0 | 0 | 3.2037 | -0.9965 | -0.0018 | -0.0028 | 3.2034 | -0.9925 | -0.0003 | -0.0003 | 21.9374 | -55 | -55 | -55 | -55 | -55 | -55 | -55 | 0 | 0 | 0 | 0 | -3.1928315 | -1.870013 | -6.0440364 | 0
112.8333 | 6770 | Tue Jul 14 15:13:25 CDT 2020 | discharge3V4n0A03 | 1 | 0 | 0 | 0 | 0 | 3.2036 | -0.9965 | -0.0019 | -0.0029 | 3.2033 | -0.9925 | -0.0003 | -0.0003 | 21.9384 | -55 | -55 | -55 | -55 | -55 | -55 | -55 | 0 | 0 | -0.0032675266 | 0 | -3.1931925 | -1.8727787 | -6.0529056 | 0
113 | 6780 | Tue Jul 14 15:13:35 CDT 2020 | discharge3V4n0A03 | 1 | 0 | 0 | 0 | 0 | 3.2035 | -0.9965 | -0.0019 | -0.003 | 3.2032 | -0.9925 | -0.0003 | -0.0003 | 21.9371 | -55 | -55 | -55 | -55 | -55 | -55 | -55 | 0 | 0 | 0.013067722 | 0 | -3.1909373 | -1.8755443 | -6.0617747 | 0
113.1667 | 6790 | Tue Jul 14 15:13:45 CDT 2020 | discharge3V4n0A03 | 1 | 0 | 0 | 0 | 0 | 3.2034 | -0.9966 | -0.0018 | -0.0028 | 3.2031 | -0.9925 | -0.0003 | -0.0003 | 21.936 | -55 | -55 | -55 | -55 | -55 | -55 | -55 | 0 | 0 | -0.006533861 | 0 | -3.1928682 | -1.87831 | -6.070644 | 0
113.3333 | 6800 | Tue Jul 14 15:13:55 CDT 2020 | discharge3V4n0A03 | 1 | 0 | 0 | 0 | 0 | 3.2033 | -0.9965 | -0.0019 | -0.0026 | 3.203 | -0.9925 | -0.0003 | -0.0003 | 21.9385 | -55 | -55 | -55 | -55 | -55 | -55 | -55 | 0 | 0 | 0.013067722 | 0 | -3.1914608 | -1.8810756 | -6.079513 | 0
113.5 | 6810 | Tue Jul 14 15:14:05 CDT 2020 | discharge3V4n0A03 | 1 | 0 | 0 | 0 | 0 | 3.2032 | -0.9965 | -0.0019 | -0.0027 | 3.203 | -0.9925 | -0.0003 | -0.0003 | 21.9409 | -55 | -55 | -55 | -55 | -55 | -55 | -55 | -0.4977194 | -0.0032520294 | 0.006533861 | 0 | -3.1914973 | -1.8838413 | -6.0883822 | 0
113.6667 | 6820 | Tue Jul 14 15:14:15 CDT 2020 | discharge3V4n0A03 | 1 | 0 | 0 | 0 | 0 | 3.2031 | -0.9965 | -0.0019 | -0.0028 | 3.2028 | -0.9925 | -0.0003 | -0.0003 | 21.9391 | -55 | -55 | -55 | -55 | -55 | -55 | -55 | 0.664072 | 0.006508827 | 0.009801388 | 0 | -3.1916595 | -1.8866069 | -6.0972514 | 0
113.8333 | 6830 | Tue Jul 14 15:14:25 CDT 2020 | discharge3V4n0A03 | 1 | 0 | 0 | 0 | 0 | 3.203 | -0.9965 | -0.0019 | -0.0028 | 3.2027 | -0.9925 | -0.0003 | -0.0003 | 21.937 | -55 | -55 | -55 | -55 | -55 | -55 | -55 | 0.9959869 | 0.006508827 | 0.0065350533 | 0 | -3.1921825 | -1.8893726 | -6.1061206 | 0
114 | 6840 | Tue Jul 14 15:14:35 CDT 2020 | discharge3V4n0A03 | 1 | 0 | 0 | 0 | 0 | 3.2029 | -0.9966 | -0.0018 | -0.0028 | 3.2026 | -0.9925 | -0.0003 | -0.0003 | 21.9376 | -55 | -55 | -55 | -55 | -55 | -55 | -55 | -0.664072 | 0.006508827 | -0.009801388 | 0 | -3.1932292 | -1.8921382 | -6.1149898 | 0
114.1667 | 6850 | Tue Jul 14 15:14:45 CDT 2020 | discharge3V4n0A03 | 1 | 0 | 0 | 0 | 0 | 3.2028 | -0.9965 | -0.0019 | -0.0029 | 3.2026 | -0.9925 | -0.0003 | -0.0003 | 21.9402 | -55 | -55 | -55 | -55 | -55 | -55 | -55 | 0.16613963 | -0.0032567978 | -0.019602776 | 0 | -3.190812 | -1.8949039 | -6.123859 | 0
114.3333 | 6860 | Tue Jul 14 15:14:55 CDT 2020 | discharge3V4n0A03 | 1 | 0 | 0 | 0 | 0 | 3.2027 | -0.9966 | -0.0019 | -0.0027 | 3.2024 | -0.9925 | -0.0003 | -0.0003 | 21.9452 | -55 | -55 | -55 | -55 | -55 | -55 | -55 | 0.4978102 | -0.0032520294 | -0.006532669 | 0 | -3.1915338 | -1.8976696 | -6.132728 | 0
114.5 | 6870 | Tue Jul 14 15:15:05 CDT 2020 | discharge3V4n0A03 | 1 | 0 | 0 | 0 | 0 | 3.2026 | -0.9965 | -0.0019 | -0.0026 | 3.2023 | -0.9925 | -0.0003 | -0.0003 | 21.9456 | -55 | -55 | -55 | -55 | -55 | -55 | -55 | 0.1990805 | -0.0032520294 | -0.016335249 | 0 | -3.191011 | -1.9004352 | -6.1415973 | 0
114.6667 | 6880 | Tue Jul 14 15:15:15 CDT 2020 | discharge3V4n0A03 | 1 | 0 | 0 | 0 | 0 | 3.2025 | -0.9965 | -0.0019 | -0.0028 | 3.2023 | -0.9925 | -0.0003 | -0.0003 | 21.9414 | -55 | -55 | -55 | -55 | -55 | -55 | -55 | 0.24922459 | 0.0032567978 | 0.013067722 | 0 | -3.190812 | -1.9032009 | -6.1504664 | 0
114.8333 | 6890 | Tue Jul 14 15:15:25 CDT 2020 | discharge3V4n0A03 | 1 | 0 | 0 | 0 | 0 | 3.2024 | -0.9965 | -0.0019 | -0.0026 | 3.2021 | -0.9925 | -0.0003 | -0.0003 | 21.94 | -55 | -55 | -55 | -55 | -55 | -55 | -55 | 0.99708027 | -0.0032567978 | -0.0032663345 | 0 | -3.1908486 | -1.9059665 | -6.1593356 | 0
115 | 6900 | Tue Jul 14 15:15:35 CDT 2020 | discharge3V4n0A03 | 1 | 0 | 0 | 0 | 0 | 3.2023 | -0.9965 | -0.0018 | -0.0026 | 3.202 | -0.9925 | -0.0003 | -0.0003 | 21.9385 | -55 | -55 | -55 | -55 | -55 | -55 | -55 | 0.9967165 | -0.0032567978 | -0.0032675266 | 0 | -3.1922557 | -1.9087322 | -6.168205 | 0
115.1667 | 6910 | Tue Jul 14 15:15:45 CDT 2020 | discharge3V4n0A03 | 1 | 0 | 0 | 0 | 0 | 3.2022 | -0.9965 | -0.0018 | -0.0029 | 3.2019 | -0.9925 | -0.0003 | -0.0003 | 21.9386 | -55 | -55 | -55 | -55 | -55 | -55 | -55 | 0 | 0 | 0 | 0 | -3.1917324 | -1.9114978 | -6.177074 | 0
115.3333 | 6920 | Tue Jul 14 15:15:55 CDT 2020 | discharge3V4n0A03 | 1 | 0 | 0 | 0 | 0 | 3.2021 | -0.9965 | -0.0018 | -0.0027 | 3.2018 | -0.9925 | -0.0003 | -0.0003 | 21.9421 | -55 | -55 | -55 | -55 | -55 | -55 | -55 | 0.110602066 | 0.0032520294 | 0.029402971 | 0 | -3.1896403 | -1.9142635 | -6.185943 | 0
115.5 | 6930 | Tue Jul 14 15:16:05 CDT 2020 | discharge3V4n0A03 | 1 | 0 | 0 | 0 | 0 | 3.202 | -0.9965 | -0.0019 | -0.0025 | 3.2017 | -0.9925 | -0.0003 | -0.0003 | 21.9464 | -55 | -55 | -55 | -55 | -55 | -55 | -55 | 0.19936512 | -0.0065135956 | -0.03267169 | 0 | -3.196476 | -1.9170291 | -6.1948123 | 0
115.6667 | 6940 | Tue Jul 14 15:16:15 CDT 2020 | discharge3V4n0A03 | 1 | 0 | 0 | 0 | 0 | 3.2019 | -0.9966 | -0.0019 | -0.0028 | 3.2016 | -0.9925 | -0.0003 | -0.0003 | 21.9473 | -55 | -55 | -55 | -55 | -55 | -55 | -55 | 0.2488597 | 0.0032520294 | 0.013067722 | 0 | -3.189677 | -1.9197948 | -6.2036815 | 0
115.8333 | 6950 | Tue Jul 14 15:16:25 CDT 2020 | discharge3V4n0A03 | 1 | 0 | 0 | 0 | 0 | 3.2018 | -0.9966 | -0.0018 | -0.0027 | 3.2015 | -0.9925 | -0.0003 | -0.0003 | 21.9456 | -55 | -55 | -55 | -55 | -55 | -55 | -55 | 0 | 0 | 0.016335249 | 0 | -3.189154 | -1.9225605 | -6.2125506 | 0
116 | 6960 | Tue Jul 14 15:16:35 CDT 2020 | discharge3V4n0A03 | 1 | 0 | 0 | 0 | 0 | 3.2017 | -0.9966 | -0.0018 | -0.0027 | 3.2014 | -0.9925 | -0.0003 | -0.0003 | 21.9437 | -55 | -55 | -55 | -55 | -55 | -55 | -55 | 0.9956204 | 0.0032520294 | 0.0032663345 | 0 | -3.1901999 | -1.9253261 | -6.22142 | 0
116.1667 | 6970 | Tue Jul 14 15:16:45 CDT 2020 | discharge3V4n0A03 | 1 | 0 | 0 | 0 | 0 | 3.2016 | -0.9966 | -0.0018 | -0.0028 | 3.2013 | -0.9925 | -0.0003 | -0.0003 | 21.9386 | -55 | -55 | -55 | -55 | -55 | -55 | -55 | 0 | 0 | 0 | 0 | -3.1907227 | -1.9280918 | -6.230289 | 0
116.3333 | 6980 | Tue Jul 14 15:16:55 CDT 2020 | discharge3V4n0A03 | 1 | 0 | 0 | 0 | 0 | 3.2015 | -0.9966 | -0.0018 | -0.0029 | 3.2012 | -0.9925 | -0.0003 | -0.0003 | 21.941 | -55 | -55 | -55 | -55 | -55 | -55 | -55 | 0.49844918 | -0.0032567978 | -0.006533861 | 0 | -3.1898756 | -1.9308574 | -6.239158 | 0
116.5 | 6990 | Tue Jul 14 15:17:05 CDT 2020 | discharge3V4n0A03 | 1 | 0 | 0 | 0 | 0 | 3.2014 | -0.9965 | -0.0018 | -0.0027 | 3.2011 | -0.9925 | -0.0003 | -0.0003 | 21.9408 | -55 | -55 | -55 | -55 | -55 | -55 | -55 | -0.058639195 | -0.0032567978 | 0.055539608 | 0 | -3.1881447 | -1.9336231 | -6.2480273 | 0
116.6667 | 7000 | Tue Jul 14 15:17:15 CDT 2020 | discharge3V4n0A03 | 1 | 0 | 0 | 0 | 0 | 3.2013 | -0.9965 | -0.0018 | -0.0028 | 3.201 | -0.9925 | -0.0003 | -0.0003 | 21.9431 | -55 | -55 | -55 | -55 | -55 | -55 | -55 | 0.15732366 | 0.009765625 | 0.06207347 | 0 | -3.188469 | -1.9363887 | -6.2568965 | 0
116.8333 | 7010 | Tue Jul 14 15:17:25 CDT 2020 | discharge3V4n0A03 | 1 | 0 | 0 | 0 | 0 | 3.2012 | -0.9965 | -0.0018 | -0.0026 | 3.2009 | -0.9925 | -0.0003 | -0.0003 | 21.9433 | -55 | -55 | -55 | -55 | -55 | -55 | -55 | 0.1993724 | 0.0032567978 | 0.016335249 | 0 | -3.1885054 | -1.9391544 | -6.2657657 | 0
117 | 7020 | Tue Jul 14 15:17:35 CDT 2020 | discharge3V4n0A03 | 1 | 0 | 0 | 0 | 0 | 3.2011 | -0.9965 | -0.0018 | -0.0029 | 3.2008 | -0.9925 | -0.0003 | -0.0003 | 21.9368 | -55 | -55 | -55 | -55 | -55 | -55 | -55 | 0.14240292 | 0.0032567978 | 0.022870302 | 0 | -3.185368 | -1.94192 | -6.274635 | 0
117.1667 | 7030 | Tue Jul 14 15:17:45 CDT 2020 | discharge3V4n0A03 | 1 | 0 | 0 | 0 | 0 | 3.201 | -0.9965 | -0.0019 | -0.0026 | 3.2007 | -0.9925 | -0.0003 | -0.0003 | 21.9355 | -55 | -55 | -55 | -55 | -55 | -55 | -55 | 0.15336253 | -0.0065135956 | -0.042471886 | 0 | -3.1975923 | -1.9446857 | -6.283504 | 0
117.3333 | 7040 | Tue Jul 14 15:17:55 CDT 2020 | discharge3V4n0A03 | 1 | 0 | 0 | 0 | 0 | 3.2009 | -0.9965 | -0.0019 | -0.0026 | 3.2006 | -0.9925 | -0.0003 | -0.0003 | 21.9333 | -55 | -55 | -55 | -55 | -55 | -55 | -55 | -0.24922459 | -0.0032567978 | 0.013067722 | 0 | -3.1881812 | -1.9474514 | -6.292373 | 0
117.5 | 7050 | Tue Jul 14 15:18:05 CDT 2020 | discharge3V4n0A03 | 1 | 0 | 0 | 0 | 0 | 3.2008 | -0.9965 | -0.0019 | -0.0028 | 3.2005 | -0.9925 | -0.0003 | -0.0003 | 21.9311 | -55 | -55 | -55 | -55 | -55 | -55 | -55 | 0 | 0 | 0.009801388 | 0 | -3.189389 | -1.950217 | -6.3012424 | 0
117.6667 | 7060 | Tue Jul 14 15:18:15 CDT 2020 | discharge3V4n0A03 | 1 | 0 | 0 | 0 | 0 | 3.2007 | -0.9965 | -0.0019 | -0.0029 | 3.2004 | -0.9925 | -0.0003 | -0.0003 | 21.9324 | -55 | -55 | -55 | -55 | -55 | -55 | -55 | 0 | 0 | -0.006533861 | 0 | -3.1892269 | -1.9529827 | -6.3101115 | 0
117.8333 | 7070 | Tue Jul 14 15:18:25 CDT 2020 | discharge3V4n0A03 | 1 | 0 | 0 | 0 | 0 | 3.2005 | -0.9966 | -0.0019 | -0.0028 | 3.2003 | -0.9925 | -0.0003 | -0.0003 | 21.9344 | -55 | -55 | -55 | -55 | -55 | -55 | -55 | 0 | 0 | 0.013067722 | 0 | -3.188019 | -1.9557483 | -6.3189807 | 0
118 | 7080 | Tue Jul 14 15:18:35 CDT 2020 | discharge3V4n0A03 | 1 | 0 | 0 | 0 | 0 | 3.2004 | -0.9965 | -0.0019 | -0.0027 | 3.2001 | -0.9925 | -0.0003 | -0.0003 | 21.9369 | -55 | -55 | -55 | -55 | -55 | -55 | -55 | 0 | -0.006508827 | 0 | 0 | -3.1894252 | -1.958514 | -6.32785 | 0
118.1667 | 7090 | Tue Jul 14 15:18:45 CDT 2020 | discharge3V4n0A03 | 1 | 0 | 0 | 0 | 0 | 3.2003 | -0.9965 | -0.0019 | -0.0028 | 3.2 | -0.9925 | -0.0003 | -0.0003 | 21.9326 | -55 | -55 | -55 | -55 | -55 | -55 | -55 | -0.49844918 | -0.0065135956 | 0.013067722 | 0 | -3.1866493 | -1.9612796 | -6.336719 | 0
118.3333 | 7100 | Tue Jul 14 15:18:55 CDT 2020 | discharge3V4n0A03 | 1 | 0 | 0 | 0 | 0 | 3.2002 | -0.9965 | -0.0019 | -0.0027 | 3.2 | -0.9925 | -0.0003 | -0.0003 | 21.9342 | -55 | -55 | -55 | -55 | -55 | -55 | -55 | 0 | 0.0032520294 | 0 | 0 | -3.1897857 | -1.9640453 | -6.345588 | 0
118.5 | 7110 | Tue Jul 14 15:19:05 CDT 2020 | discharge3V4n0A03 | 1 | 0 | 0 | 0 | 0 | 3.2001 | -0.9965 | -0.0019 | -0.0026 | 3.1998 | -0.9925 | -0.0003 | -0.0003 | 21.9328 | -55 | -55 | -55 | -55 | -55 | -55 | -55 | 0.09961504 | 0.006508827 | 0.0653398 | 0 | -3.1871722 | -1.966811 | -6.3544574 | 0
118.6667 | 7120 | Tue Jul 14 15:19:15 CDT 2020 | discharge3V4n0A03 | 1 | 0 | 0 | 0 | 0 | 3.2 | -0.9965 | -0.0018 | -0.0026 | 3.1997 | -0.9925 | -0.0003 | -0.0003 | 21.9346 | -55 | -55 | -55 | -55 | -55 | -55 | -55 | -0.16589637 | 0.0032520294 | -0.019602776 | 0 | -3.1882176 | -1.9695766 | -6.3633265 | 0
118.8333 | 7130 | Tue Jul 14 15:19:25 CDT 2020 | discharge3V4n0A03 | 1 | 0 | 0 | 0 | 0 | 3.1999 | -0.9966 | -0.0018 | -0.0026 | 3.1996 | -0.9925 | -0.0003 | -0.0003 | 21.9384 | -55 | -55 | -55 | -55 | -55 | -55 | -55 | -0.9952572 | 0.0032520294 | -0.0032675266 | 0 | -3.1903086 | -1.9723423 | -6.3721957 | 0
119 | 7140 | Tue Jul 14 15:19:35 CDT 2020 | discharge3V4n0A03 | 1 | 0 | 0 | 0 | 0 | 3.1998 | -0.9965 | -0.0018 | -0.0027 | 3.1995 | -0.9925 | -0.0003 | -0.0003 | 21.9401 | -55 | -55 | -55 | -55 | -55 | -55 | -55 | 0.49835825 | 0.0032567978 | 0.0065350533 | 0 | -3.1889386 | -1.9751079 | -6.381065 | 0
119.1667 | 7150 | Tue Jul 14 15:19:45 CDT 2020 | discharge3V4n0A03 | 1 | 0 | 0 | 0 | 0 | 3.1997 | -0.9965 | -0.0018 | -0.0026 | 3.1994 | -0.9925 | -0.0003 | -0.0003 | 21.9395 | -55 | -55 | -55 | -55 | -55 | -55 | -55 | -0.2488597 | -0.0032520294 | 0.013067722 | 0 | -3.1870463 | -1.9778736 | -6.389934 | 0
119.3333 | 7160 | Tue Jul 14 15:19:55 CDT 2020 | discharge3V4n0A03 | 1 | 0 | 0 | 0 | 0 | 3.1996 | -0.9966 | -0.0018 | -0.0028 | 3.1993 | -0.9925 | -0.0003 | -0.0003 | 21.9432 | -55 | -55 | -55 | -55 | -55 | -55 | -55 | 0 | 0 | -0.006533861 | 0 | -3.1875691 | -1.9806392 | -6.398803 | 0
119.5 | 7170 | Tue Jul 14 15:20:05 CDT 2020 | discharge3V4n0A03 | 1 | 0 | 0 | 0 | 0 | 3.1995 | -0.9966 | -0.0018 | -0.0026 | 3.1992 | -0.9925 | -0.0003 | -0.0003 | 21.9474 | -55 | -55 | -55 | -55 | -55 | -55 | -55 | 0 | 0 | 0.009800196 | 0 | -3.1875691 | -1.9834049 | -6.4076724 | 0
119.6667 | 7180 | Tue Jul 14 15:20:15 CDT 2020 | discharge3V4n0A03 | 1 | 0 | 0 | 0 | 0 | 3.1994 | -0.9965 | -0.0018 | -0.003 | 3.1991 | -0.9925 | -0.0003 | -0.0003 | 21.9502 | -55 | -55 | -55 | -55 | -55 | -55 | -55 | 0 | 0 | 0.0032663345 | 0 | -3.1879294 | -1.9861705 | -6.4165416 | 0
119.8333 | 7190 | Tue Jul 14 15:20:25 CDT 2020 | discharge3V4n0A03 | 1 | 0 | 0 | 0 | 0 | 3.1993 | -0.9964 | -0.0018 | -0.0026 | 3.199 | -0.9925 | -0.0003 | -0.0003 | 21.9502 | -55 | -55 | -55 | -55 | -55 | -55 | -55 | 0.248837 | -0.0032520294 | -0.013068914 | 0 | -3.1870828 | -1.9889362 | -6.4254107 | 0
120 | 7200 | Tue Jul 14 15:20:35 CDT 2020 | discharge3V4n0A03 | 1 | 0 | 0 | 0 | 0 | 3.1992 | -0.9965 | -0.0018 | -0.0026 | 3.1989 | -0.9925 | -0.0003 | -0.0003 | 21.9458 | -55 | -55 | -55 | -55 | -55 | -55 | -55 | -0.4977194 | 0.0032520294 | -0.006533861 | 0 | -3.1888123 | -1.9917018 | -6.43428 | 0
120.1667 | 7210 | Tue Jul 14 15:20:45 CDT 2020 | discharge3V4n0A03 | 1 | 0 | 0 | 0 | 0 | 3.199 | -0.9965 | -0.0018 | -0.0027 | 3.1987 | -0.9925 | -0.0003 | -0.0003 | 21.9469 | -55 | -55 | -55 | -55 | -55 | -55 | -55 | -0.49808428 | -0.006508827 | 0.013067722 | 0 | -3.1869204 | -1.9944675 | -6.443149 | 0
120.3333 | 7220 | Tue Jul 14 15:20:55 CDT 2020 | discharge3V4n0A03 | 1 | 0 | 0 | 0 | 0 | 3.1989 | -0.9965 | -0.0018 | -0.0027 | 3.1986 | -0.9925 | -0.0003 | -0.0003 | 21.9512 | -55 | -55 | -55 | -55 | -55 | -55 | -55 | 0 | 0.0032567978 | 0 | 0 | -3.188488 | -1.9972332 | -6.4520183 | 0
120.5 | 7230 | Tue Jul 14 15:21:05 CDT 2020 | discharge3V4n0A03 | 1 | 0 | 0 | 0 | 0 | 3.1988 | -0.9965 | -0.0018 | -0.0027 | 3.1985 | -0.9925 | -0.0003 | -0.0003 | 21.9516 | -55 | -55 | -55 | -55 | -55 | -55 | -55 | 0 | 0 | 0.052273273 | 0 | -3.1862357 | -1.9999988 | -6.4608874 | 0
120.6667 | 7240 | Tue Jul 14 15:21:15 CDT 2020 | discharge3V4n0A03 | 1 | 0 | 0 | 0 | 0 | 3.1987 | -0.9966 | -0.0018 | -0.0027 | 3.1984 | -0.9925 | -0.0003 | -0.0003 | 21.9473 | -55 | -55 | -55 | -55 | -55 | -55 | -55 | 0 | 0 | 0 | 0 | -3.1867583 | -2.0027645 | -6.4697566 | 0
120.8333 | 7250 | Tue Jul 14 15:21:25 CDT 2020 | discharge3V4n0A03 | 1 | 0 | 0 | 0 | 0 | 3.1986 | -0.9965 | -0.0018 | -0.0026 | 3.1983 | -0.9925 | -0.0003 | -0.0003 | 21.9502 | -55 | -55 | -55 | -55 | -55 | -55 | -55 | -0.99708027 | 0.0032567978 | -0.0032663345 | 0 | -3.187641 | -2.00553 | -6.478626 | 0
121 | 7260 | Tue Jul 14 15:21:35 CDT 2020 | discharge3V4n0A03 | 1 | 0 | 0 | 0 | 0 | 3.1985 | -0.9965 | -0.0018 | -0.0026 | 3.1982 | -0.9925 | -0.0003 | -0.0003 | 21.9531 | -55 | -55 | -55 | -55 | -55 | -55 | -55 | 0.066457465 | 0.0032567978 | 0.049005747 | 0 | -3.1860735 | -2.0082958 | -6.487495 | 0
121.1667 | 7270 | Tue Jul 14 15:21:45 CDT 2020 | discharge3V4n0A03 | 1 | 0 | 0 | 0 | 0 | 3.1984 | -0.9965 | -0.0018 | -0.0028 | 3.1981 | -0.9925 | -0.0003 | -0.0003 | 21.9531 | -55 | -55 | -55 | -55 | -55 | -55 | -55 | -0.49844918 | -0.0032567978 | 0.006533861 | 0 | -3.186794 | -2.0110614 | -6.496364 | 0
121.3333 | 7280 | Tue Jul 14 15:21:55 CDT 2020 | discharge3V4n0A03 | 1 | 0 | 0 | 0 | 0 | 3.1983 | -0.9965 | -0.0018 | -0.0027 | 3.198 | -0.9925 | -0.0003 | -0.0003 | 21.9531 | -55 | -55 | -55 | -55 | -55 | -55 | -55 | 0.110602066 | -0.0032520294 | -0.029402971 | 0 | -3.1866322 | -2.013827 | -6.5052333 | 0
121.5 | 7290 | Tue Jul 14 15:22:05 CDT 2020 | discharge3V4n0A03 | 1 | 0 | 0 | 0 | 0 | 3.1982 | -0.9965 | -0.0018 | -0.0026 | 3.1978 | -0.9925 | -0.0003 | -0.0003 | 21.9531 | -55 | -55 | -55 | -55 | -55 | -55 | -55 | 0 | 0 | -0.013067722 | 0 | -3.1855872 | -2.0165927 | -6.5141025 | 0
121.6667 | 7300 | Tue Jul 14 15:22:15 CDT 2020 | discharge3V4n0A03 | 1 | 0 | 0 | 0 | 0 | 3.198 | -0.9966 | -0.0018 | -0.0026 | 3.1977 | -0.9925 | -0.0003 | -0.0003 | 21.9539 | -55 | -55 | -55 | -55 | -55 | -55 | -55 | 0 | 0 | 0 | 0 | -3.1864698 | -2.0193584 | -6.5229716 | 0
121.8333 | 7310 | Tue Jul 14 15:22:25 CDT 2020 | discharge3V4n0A03 | 1 | 0 | 0 | 0 | 0 | 3.1979 | -0.9966 | -0.0018 | -0.0028 | 3.1976 | -0.9925 | -0.0003 | -0.0003 | 21.9574 | -55 | -55 | -55 | -55 | -55 | -55 | -55 | 0 | 0.0032567978 | 0 | 0 | -3.1869922 | -2.022124 | -6.531841 | 0
122 | 7320 | Tue Jul 14 15:22:35 CDT 2020 | discharge3V4n0A03 | 1 | 0 | 0 | 0 | 0 | 3.1978 | -0.9966 | -0.0018 | -0.0026 | 3.1975 | -0.9925 | -0.0003 | -0.0003 | 21.9587 | -55 | -55 | -55 | -55 | -55 | -55 | -55 | -0.99616855 | -0.006508827 | 0.006533861 | 0 | -3.18719 | -2.0248897 | -6.54071 | 0
122.1667 | 7330 | Tue Jul 14 15:22:45 CDT 2020 | discharge3V4n0A03 | 1 | 0 | 0 | 0 | 0 | 3.1977 | -0.9965 | -0.0018 | -0.0028 | 3.1974 | -0.9925 | -0.0003 | -0.0003 | 21.957 | -55 | -55 | -55 | -55 | -55 | -55 | -55 | 0.16590646 | 0.0032520294 | 0.019601583 | 0 | -3.1831734 | -2.0276554 | -6.549579 | 0
122.3333 | 7340 | Tue Jul 14 15:22:55 CDT 2020 | discharge3V4n0A03 | 1 | 0 | 0 | 0 | 0 | 3.1976 | -0.9965 | -0.0018 | -0.0027 | 3.1973 | -0.9925 | -0.0003 | -0.0003 | 21.9588 | -55 | -55 | -55 | -55 | -55 | -55 | -55 | 0 | 0 | -0.0032663345 | 0 | -3.1866677 | -2.030421 | -6.5584483 | 0
122.5 | 7350 | Tue Jul 14 15:23:05 CDT 2020 | discharge3V4n0A03 | 1 | 0 | 0 | 0 | 0 | 3.1975 | -0.9965 | -0.0018 | -0.0028 | 3.1972 | -0.9925 | -0.0003 | -0.0003 | 21.9555 | -55 | -55 | -55 | -55 | -55 | -55 | -55 | 0.99708027 | -0.0032567978 | -0.0032663345 | 0 | -3.1865056 | -2.0331867 | -6.5673175 | 0
122.6667 | 7360 | Tue Jul 14 15:23:15 CDT 2020 | discharge3V4n0A03 | 1 | 0 | 0 | 0 | 0 | 3.1974 | -0.9965 | -0.0018 | -0.0028 | 3.1971 | -0.9925 | -0.0003 | -0.0003 | 21.9532 | -55 | -55 | -55 | -55 | -55 | -55 | -55 | 0.11076424 | 0.0032567978 | 0.029402971 | 0 | -3.1814446 | -2.0359523 | -6.5761867 | 0
122.8333 | 7370 | Tue Jul 14 15:23:25 CDT 2020 | discharge3V4n0A03 | 1 | 0 | 0 | 0 | 0 | 3.1973 | -0.9965 | -0.0018 | -0.0028 | 3.1969 | -0.9925 | -0.0003 | -0.0003 | 21.9557 | -55 | -55 | -55 | -55 | -55 | -55 | -55 | 0.16613963 | -0.0032567978 | -0.019602776 | 0 | -3.1895123 | -2.038718 | -6.585056 | 0
123 | 7380 | Tue Jul 14 15:23:35 CDT 2020 | discharge3V4n0A03 | 1 | 0 | 0 | 0 | 0 | 3.1971 | -0.9966 | -0.0018 | -0.0027 | 3.1968 | -0.9925 | -0.0003 | -0.0003 | 21.9567 | -55 | -55 | -55 | -55 | -55 | -55 | -55 | 0 | 0 | 0 | 0 | -3.186181 | -2.0414836 | -6.593925 | 0
123.1667 | 7390 | Tue Jul 14 15:23:45 CDT 2020 | discharge3V4n0A03 | 1 | 0 | 0 | 0 | 0 | 3.197 | -0.9965 | -0.0018 | -0.0026 | 3.1967 | -0.9925 | -0.0003 | -0.0003 | 21.9618 | -55 | -55 | -55 | -55 | -55 | -55 | -55 | 0 | 0 | 0.0032663345 | 0 | -3.1849747 | -2.0442493 | -6.602794 | 0
123.3333 | 7400 | Tue Jul 14 15:23:55 CDT 2020 | discharge3V4n0A03 | 1 | 0 | 0 | 0 | 0 | 3.1969 | -0.9965 | -0.0018 | -0.0028 | 3.1966 | -0.9925 | -0.0003 | -0.0003 | 21.9647 | -55 | -55 | -55 | -55 | -55 | -55 | -55 | 0 | 0 | 0.0032675266 | 0 | -3.186019 | -2.047015 | -6.6116633 | 0
123.5 | 7410 | Tue Jul 14 15:24:05 CDT 2020 | discharge3V4n0A03 | 1 | 0 | 0 | 0 | 0 | 3.1968 | -0.9965 | -0.0018 | -0.0026 | 3.1965 | -0.9925 | -0.0003 | -0.0003 | 21.962 | -55 | -55 | -55 | -55 | -55 | -55 | -55 | 0 | 0.0032520294 | 0 | 0 | -3.1858566 | -2.0497806 | -6.6205325 | 0
123.6667 | 7420 | Tue Jul 14 15:24:15 CDT 2020 | discharge3V4n0A03 | 1 | 0 | 0 | 0 | 0 | 3.1967 | -0.9965 | -0.0018 | -0.0026 | 3.1964 | -0.9925 | -0.0003 | -0.0003 | 21.9642 | -55 | -55 | -55 | -55 | -55 | -55 | -55 | 0 | 0 | 0 | 0 | -3.1856945 | -2.0525463 | -6.6294017 | 0
123.8333 | 7430 | Tue Jul 14 15:24:25 CDT 2020 | discharge3V4n0A03 | 1 | 0 | 0 | 0 | 0 | 3.1965 | -0.9965 | -0.0018 | -0.0026 | 3.1963 | -0.9925 | -0.0003 | -0.0003 | 21.9649 | -55 | -55 | -55 | -55 | -55 | -55 | -55 | -0.16613963 | 0.0032567978 | -0.019602776 | 0 | -3.1881433 | -2.055312 | -6.638271 | 0
124 | 7440 | Tue Jul 14 15:24:35 CDT 2020 | discharge3V4n0A03 | 1 | 0 | 0 | 0 | 0 | 3.1964 | -0.9965 | -0.0018 | -0.003 | 3.1961 | -0.9925 | -0.0003 | -0.0003 | 21.9674 | -55 | -55 | -55 | -55 | -55 | -55 | -55 | 0.15325025 | 0.006508827 | 0.042471886 | 0 | -3.1850102 | -2.0580776 | -6.64714 | 0
124.1667 | 7450 | Tue Jul 14 15:24:45 CDT 2020 | discharge3V4n0A03 | 1 | 0 | 0 | 0 | 0 | 3.1963 | -0.9965 | -0.0018 | -0.0026 | 3.196 | -0.9925 | -0.0003 | -0.0003 | 21.9676 | -55 | -55 | -55 | -55 | -55 | -55 | -55 | 0 | -0.0032567978 | 0 | 0 | -3.1864142 | -2.0608432 | -6.656009 | 0
124.3333 | 7460 | Tue Jul 14 15:24:55 CDT 2020 | discharge3V4n0A03 | 1 | 0 | 0 | 0 | 0 | 3.1962 | -0.9965 | -0.0018 | -0.0026 | 3.1959 | -0.9925 | -0.0003 | -0.0003 | 21.9649 | -55 | -55 | -55 | -55 | -55 | -55 | -55 | 0.1993724 | -0.0032567978 | -0.016335249 | 0 | -3.1845236 | -2.063609 | -6.6648784 | 0
124.5 | 7470 | Tue Jul 14 15:25:05 CDT 2020 | discharge3V4n0A03 | 1 | 0 | 0 | 0 | 0 | 3.1961 | -0.9965 | -0.0018 | -0.0026 | 3.1958 | -0.9925 | -0.0003 | -0.0003 | 21.9634 | -55 | -55 | -55 | -55 | -55 | -55 | -55 | 0 | 0.006508827 | 0 | 0 | -3.185892 | -2.0663745 | -6.6737475 | 0
124.6667 | 7480 | Tue Jul 14 15:25:15 CDT 2020 | discharge3V4n0A03 | 1 | 0 | 0 | 0 | 0 | 3.196 | -0.9965 | -0.0018 | -0.0028 | 3.1957 | -0.9925 | -0.0003 | -0.0003 | 21.9679 | -55 | -55 | -55 | -55 | -55 | -55 | -55 | 0 | 0 | -0.0032675266 | 0 | -3.1854055 | -2.0691402 | -6.6826167 | 0
124.8333 | 7490 | Tue Jul 14 15:25:25 CDT 2020 | discharge3V4n0A03 | 1 | 0 | 0 | 0 | 0 | 3.1958 | -0.9965 | -0.0018 | -0.0026 | 3.1955 | -0.9925 | -0.0003 | -0.0003 | 21.9715 | -55 | -55 | -55 | -55 | -55 | -55 | -55 | 0.49808428 | 0.006508827 | 0.013067722 | 0 | -3.1840017 | -2.0719059 | -6.691486 | 0
125 | 7500 | Tue Jul 14 15:25:35 CDT 2020 | discharge3V4n0A03 | 1 | 0 | 0 | 0 | 0 | 3.1957 | -0.9965 | -0.0018 | -0.0026 | 3.1954 | -0.9925 | -0.0003 | -0.0003 | 21.9678 | -55 | -55 | -55 | -55 | -55 | -55 | -55 | 0.19935785 | -0.0032567978 | -0.016336441 | 0 | -3.187169 | -2.0746715 | -6.700355 | 0
125.1667 | 7510 | Tue Jul 14 15:25:45 CDT 2020 | discharge3V4n0A03 | 1 | 0 | 0 | 0 | 0 | 3.1956 | -0.9965 | -0.0018 | -0.0026 | 3.1953 | -0.9925 | -0.0003 | -0.0003 | 21.9688 | -55 | -55 | -55 | -55 | -55 | -55 | -55 | 0 | 0 | 0.013067722 | 0 | -3.1831553 | -2.0774372 | -6.709224 | 0
125.3333 | 7520 | Tue Jul 14 15:25:55 CDT 2020 | discharge3V4n0A03 | 1 | 0 | 0 | 0 | 0 | 3.1955 | -0.9965 | -0.0018 | -0.0026 | 3.1952 | -0.9925 | -0.0003 | -0.0003 | 21.9678 | -55 | -55 | -55 | -55 | -55 | -55 | -55 | 0 | -0.0032567978 | 0 | 0 | -3.184559 | -2.0802028 | -6.7180934 | 0
125.5 | 7530 | Tue Jul 14 15:26:05 CDT 2020 | discharge3V4n0A03 | 1 | 0 | 0 | 0 | 0 | 3.1954 | -0.9965 | -0.0018 | -0.0027 | 3.1951 | -0.9925 | -0.0003 | -0.0003 | 21.967 | -55 | -55 | -55 | -55 | -55 | -55 | -55 | 0.124424174 | -0.0032520294 | -0.026136637 | 0 | -3.183191 | -2.0829685 | -6.7269626 | 0
125.6667 | 7540 | Tue Jul 14 15:26:15 CDT 2020 | discharge3V4n0A03 | 1 | 0 | 0 | 0 | 0 | 3.1953 | -0.9965 | -0.0018 | -0.0027 | 3.195 | -0.9925 | -0.0003 | -0.0003 | 21.9669 | -55 | -55 | -55 | -55 | -55 | -55 | -55 | 0 | 0 | -0.026136637 | 0 | -3.183353 | -2.0857341 | -6.7358317 | 0
125.8333 | 7550 | Tue Jul 14 15:26:25 CDT 2020 | discharge3V4n0A03 | 1 | 0 | 0 | 0 | 0 | 3.1951 | -0.9965 | -0.0018 | -0.0024 | 3.1948 | -0.9925 | -0.0003 | -0.0003 | 21.965 | -55 | -55 | -55 | -55 | -55 | -55 | -55 | 0 | 0 | 0.032670498 | 0 | -3.1783316 | -2.0884998 | -6.744701 | 0
126 | 7560 | Tue Jul 14 15:26:35 CDT 2020 | discharge3V4n0A03 | 1 | 0 | 0 | 0 | 0 | 3.195 | -0.9964 | -0.0018 | -0.0028 | 3.1947 | -0.9925 | -0.0003 | -0.0003 | 21.9652 | -55 | -55 | -55 | -55 | -55 | -55 | -55 | -0.49844918 | -0.0032567978 | 0.006533861 | 0 | -3.1833885 | -2.0912654 | -6.75357 | 0
126.1667 | 7570 | Tue Jul 14 15:26:45 CDT 2020 | discharge3V4n0A03 | 1 | 0 | 0 | 0 | 0 | 3.1949 | -0.9965 | -0.0018 | -0.0027 | 3.1946 | -0.9925 | -0.0003 | -0.0003 | 21.9687 | -55 | -55 | -55 | -55 | -55 | -55 | -55 | 0 | 0 | -0.029402971 | 0 | -3.1833885 | -2.094031 | -6.7624393 | 0
126.3333 | 7580 | Tue Jul 14 15:26:55 CDT 2020 | discharge3V4n0A03 | 1 | 0 | 0 | 0 | 0 | 3.1948 | -0.9965 | -0.0018 | -0.0028 | 3.1945 | -0.9925 | -0.0003 | -0.0003 | 21.9667 | -55 | -55 | -55 | -55 | -55 | -55 | -55 | -0.4977194 | -0.0032520294 | 0.006533861 | 0 | -3.1832263 | -2.0967968 | -6.7713084 | 0
126.5 | 7590 | Tue Jul 14 15:27:05 CDT 2020 | discharge3V4n0A03 | 1 | 0 | 0 | 0 | 0 | 3.1947 | -0.9965 | -0.0018 | -0.0027 | 3.1944 | -0.9925 | -0.0003 | -0.0003 | 21.9708 | -55 | -55 | -55 | -55 | -55 | -55 | -55 | 0 | 0 | 0.0032675266 | 0 | -3.183586 | -2.0995624 | -6.7801776 | 0
126.6667 | 7600 | Tue Jul 14 15:27:15 CDT 2020 | discharge3V4n0A03 | 1 | 0 | 0 | 0 | 0 | 3.1945 | -0.9966 | -0.0018 | -0.0026 | 3.1942 | -0.9925 | -0.0003 | -0.0003 | 21.9752 | -55 | -55 | -55 | -55 | -55 | -55 | -55 | 0.24920186 | 0.0032567978 | 0.013068914 | 0 | -3.180617 | -2.102328 | -6.789047 | 0
126.8333 | 7610 | Tue Jul 14 15:27:25 CDT 2020 | discharge3V4n0A03 | 1 | 0 | 0 | 0 | 0 | 3.1944 | -0.9965 | -0.0018 | -0.0027 | 3.1941 | -0.9925 | -0.0003 | -0.0003 | 21.9736 | -55 | -55 | -55 | -55 | -55 | -55 | -55 | 0 | 0 | -0.0032675266 | 0 | -3.1839454 | -2.1050937 | -6.797916 | 0
127 | 7620 | Tue Jul 14 15:27:35 CDT 2020 | discharge3V4n0A03 | 1 | 0 | 0 | 0 | 0 | 3.1943 | -0.9965 | -0.0018 | -0.0027 | 3.194 | -0.9925 | -0.0003 | -0.0003 | 21.9754 | -55 | -55 | -55 | -55 | -55 | -55 | -55 | 0.49844918 | 0.0032567978 | 0.006533861 | 0 | -3.1827397 | -2.1078594 | -6.806785 | 0
127.1667 | 7630 | Tue Jul 14 15:27:45 CDT 2020 | discharge3V4n0A03 | 1 | 0 | 0 | 0 | 0 | 3.1942 | -0.9965 | -0.0018 | -0.0027 | 3.1939 | -0.9925 | -0.0003 | -0.0003 | 21.9769 | -55 | -55 | -55 | -55 | -55 | -55 | -55 | 0 | 0 | -0.013068914 | 0 | -3.182218 | -2.110625 | -6.8156543 | 0
127.3333 | 7640 | Tue Jul 14 15:27:55 CDT 2020 | discharge3V4n0A03 | 1 | 0 | 0 | 0 | 0 | 3.194 | -0.9965 | -0.0018 | -0.0028 | 3.1937 | -0.9925 | -0.0003 | -0.0003 | 21.9843 | -55 | -55 | -55 | -55 | -55 | -55 | -55 | 0 | -0.0032567978 | 0 | 0 | -3.1830993 | -2.1133907 | -6.8245234 | 0
127.5 | 7650 | Tue Jul 14 15:28:05 CDT 2020 | discharge3V4n0A03 | 1 | 0 | 0 | 0 | 0 | 3.1939 | -0.9966 | -0.0018 | -0.0028 | 3.1936 | -0.9925 | -0.0003 | -0.0003 | 21.9889 | -55 | -55 | -55 | -55 | -55 | -55 | -55 | 0.19909503 | 0.0032520294 | 0.016334057 | 0 | -3.1818936 | -2.1161563 | -6.8333926 | 0
127.6667 | 7660 | Tue Jul 14 15:28:15 CDT 2020 | discharge3V4n0A03 | 1 | 0 | 0 | 0 | 0 | 3.1938 | -0.9966 | -0.0018 | -0.0029 | 3.1935 | -0.9925 | -0.0003 | -0.0003 | 21.9914 | -55 | -55 | -55 | -55 | -55 | -55 | -55 | 0.166018 | 0.006508827 | 0.03920555 | 0 | -3.1824152 | -2.118922 | -6.842262 | 0
127.8333 | 7670 | Tue Jul 14 15:28:25 CDT 2020 | discharge3V4n0A03 | 1 | 0 | 0 | 0 | 0 | 3.1937 | -0.9966 | -0.0018 | -0.0027 | 3.1934 | -0.9925 | -0.0003 | -0.0003 | 21.9921 | -55 | -55 | -55 | -55 | -55 | -55 | -55 | -0.4976286 | -0.0032520294 | 0.0065350533 | 0 | -3.1827748 | -2.1216877 | -6.851131 | 0
128 | 7680 | Tue Jul 14 15:28:35 CDT 2020 | discharge3V4n0A03 | 1 | 0 | 0 | 0 | 0 | 3.1935 | -0.9965 | -0.0019 | -0.0028 | 3.1932 | -0.9925 | -0.0003 | -0.0003 | 21.9938 | -55 | -55 | -55 | -55 | -55 | -55 | -55 | 0.99708027 | 0.0032567978 | 0.0032663345 | 0 | -3.182091 | -2.1244533 | -6.86 | 0
128.1667 | 7690 | Tue Jul 14 15:28:45 CDT 2020 | discharge3V4n0A03 | 1 | 0 | 0 | 0 | 0 | 3.1934 | -0.9965 | -0.0018 | -0.0027 | 3.1931 | -0.9925 | -0.0003 | -0.0003 | 21.9914 | -55 | -55 | -55 | -55 | -55 | -55 | -55 | -0.9967165 | 0.0032567978 | -0.0032675266 | 0 | -3.1831343 | -2.127219 | -6.8688693 | 0
128.3333 | 7700 | Tue Jul 14 15:28:55 CDT 2020 | discharge3V4n0A03 | 1 | 0 | 0 | 0 | 0 | 3.1933 | -0.9965 | -0.0018 | -0.0026 | 3.193 | -0.9925 | -0.0003 | -0.0003 | 21.989 | -55 | -55 | -55 | -55 | -55 | -55 | -55 | 0 | 0 | -0.0032675266 | 0 | -3.1828098 | -2.1299846 | -6.8777385 | 0
128.5 | 7710 | Tue Jul 14 15:29:05 CDT 2020 | discharge3V4n0A03 | 1 | 0 | 0 | 0 | 0 | 3.1932 | -0.9965 | -0.0018 | -0.0026 | 3.1929 | -0.9925 | -0.0003 | -0.0003 | 21.9924 | -55 | -55 | -55 | -55 | -55 | -55 | -55 | 0 | 0 | -0.019602776 | 0 | -3.1854181 | -2.1327503 | -6.8866076 | 0
128.6667 | 7720 | Tue Jul 14 15:29:15 CDT 2020 | discharge3V4n0A03 | 1 | 0 | 0 | 0 | 0 | 3.193 | -0.9965 | -0.0018 | -0.0026 | 3.1927 | -0.9925 | -0.0003 | -0.0003 | 21.9943 | -55 | -55 | -55 | -55 | -55 | -55 | -55 | 0 | -0.0032567978 | 0 | 0 | -3.182126 | -2.135516 | -6.895477 | 0
128.8333 | 7730 | Tue Jul 14 15:29:25 CDT 2020 | discharge3V4n0A03 | 1 | 0 | 0 | 0 | 0 | 3.1929 | -0.9965 | -0.0018 | -0.0027 | 3.1926 | -0.9925 | -0.0003 | -0.0003 | 21.9921 | -55 | -55 | -55 | -55 | -55 | -55 | -55 | 0.3987448 | 0.0065135956 | 0.016335249 | 0 | -3.1791587 | -2.1382816 | -6.904346 | 0
129 | 7740 | Tue Jul 14 15:29:35 CDT 2020 | discharge3V4n0A03 | 1 | 0 | 0 | 0 | 0 | 3.1928 | -0.9965 | -0.0018 | -0.0029 | 3.1925 | -0.9925 | -0.0003 | -0.0003 | 21.9939 | -55 | -55 | -55 | -55 | -55 | -55 | -55 | 0.076681264 | 0.0032567978 | 0.042471886 | 0 | -3.1805966 | -2.1410472 | -6.913215 | 0
129.1667 | 7750 | Tue Jul 14 15:29:45 CDT 2020 | discharge3V4n0A03 | 1 | 0 | 0 | 0 | 0 | 3.1926 | -0.9965 | -0.0018 | -0.0025 | 3.1923 | -0.9925 | -0.0003 | -0.0003 | 21.9968 | -55 | -55 | -55 | -55 | -55 | -55 | -55 | 0 | -0.0032567978 | 0 | 0 | -3.181118 | -2.143813 | -6.922084 | 0
129.3333 | 7760 | Tue Jul 14 15:29:55 CDT 2020 | discharge3V4n0A03 | 1 | 0 | 0 | 0 | 0 | 3.1925 | -0.9965 | -0.0018 | -0.0029 | 3.1922 | -0.9925 | -0.0003 | -0.0003 | 21.9947 | -55 | -55 | -55 | -55 | -55 | -55 | -55 | 0.12460662 | -0.0032567978 | -0.026136637 | 0 | -3.1809556 | -2.1465786 | -6.930953 | 0
129.5 | 7770 | Tue Jul 14 15:30:05 CDT 2020 | discharge3V4n0A03 | 1 | 0 | 0 | 0 | 0 | 3.1924 | -0.9965 | -0.0018 | -0.0028 | 3.1921 | -0.9925 | -0.0003 | -0.0003 | 21.9986 | -55 | -55 | -55 | -55 | -55 | -55 | -55 | 0.110602066 | -0.0032520294 | -0.029402971 | 0 | -3.1807938 | -2.1493442 | -6.9398217 | 0
129.6667 | 7780 | Tue Jul 14 15:30:15 CDT 2020 | discharge3V4n0A03 | 1 | 0 | 0 | 0 | 0 | 3.1923 | -0.9966 | -0.0018 | -0.0028 | 3.192 | -0.9925 | -0.0003 | -0.0003 | 22.0029 | -55 | -55 | -55 | -55 | -55 | -55 | -55 | 0.11076424 | 0.0032567978 | 0.029402971 | 0 | -3.1797507 | -2.1521099 | -6.948691 | 0
129.8333 | 7790 | Tue Jul 14 15:30:25 CDT 2020 | discharge3V4n0A03 | 1 | 0 | 0 | 0 | 0 | 3.1921 | -0.9965 | -0.0018 | -0.0027 | 3.1919 | -0.9925 | -0.0003 | -0.0003 | 22.0021 | -55 | -55 | -55 | -55 | -55 | -55 | -55 | 0 | 0 | 0.009800196 | 0 | -3.1799479 | -2.1548755 | -6.95756 | 0
130 | 7800 | Tue Jul 14 15:30:35 CDT 2020 | discharge3V4n0A03 | 1 | 0 | 0 | 0 | 0 | 3.192 | -0.9966 | -0.0018 | -0.0027 | 3.1917 | -0.9925 | -0.0003 | -0.0003 | 21.9985 | -55 | -55 | -55 | -55 | -55 | -55 | -55 | 0 | -0.0065135956 | 0 | 0 | -3.1799479 | -2.1576412 | -6.9664288 | 0
130.1667 | 7810 | Tue Jul 14 15:30:45 CDT 2020 | discharge3V4n0A03 | 1 | 0 | 0 | 0 | 0 | 3.1919 | -0.9966 | -0.0018 | -0.0027 | 3.1916 | -0.9925 | -0.0003 | -0.0003 | 22.0033 | -55 | -55 | -55 | -55 | -55 | -55 | -55 | 0 | 0 | -0.0032675266 | 0 | -3.1813498 | -2.1604068 | -6.975297 | 0
130.3333 | 7820 | Tue Jul 14 15:30:55 CDT 2020 | discharge3V4n0A03 | 1 | 0 | 0 | 0 | 0 | 3.1918 | -0.9966 | -0.0018 | -0.0029 | 3.1914 | -0.9925 | -0.0003 | -0.0003 | 22.0057 | -55 | -55 | -55 | -55 | -55 | -55 | -55 | -0.9967165 | -0.0032567978 | 0.0032675266 | 0 | -3.1811876 | -2.1631725 | -6.9841657 | 0
130.5 | 7830 | Tue Jul 14 15:31:05 CDT 2020 | discharge3V4n0A03 | 1 | 0 | 0 | 0 | 0 | 3.1916 | -0.9965 | -0.0018 | -0.003 | 3.1913 | -0.9925 | -0.0003 | -0.0003 | 22.0067 | -55 | -55 | -55 | -55 | -55 | -55 | -55 | 0 | 0.0032567978 | 0 | 0 | -3.1806662 | -2.1659381 | -6.993034 | 0
130.6667 | 7840 | Tue Jul 14 15:31:15 CDT 2020 | discharge3V4n0A03 | 1 | 0 | 0 | 0 | 0 | 3.1915 | -0.9965 | -0.0018 | -0.0029 | 3.1912 | -0.9925 | -0.0003 | -0.0003 | 22.01 | -55 | -55 | -55 | -55 | -55 | -55 | -55 | -0.49808428 | -0.006508827 | 0.013067722 | 0 | -3.1786158 | -2.1687038 | -7.0019 | 0
130.8333 | 7850 | Tue Jul 14 15:31:25 CDT 2020 | discharge3V4n0A03 | 1 | 0 | 0 | 0 | 0 | 3.1914 | -0.9965 | -0.0018 | -0.0029 | 3.1911 | -0.9925 | -0.0003 | -0.0003 | 22.0117 | -55 | -55 | -55 | -55 | -55 | -55 | -55 | 0 | 0 | -0.026136637 | 0 | -3.183991 | -2.1714694 | -7.010769 | 0
131 | 7860 | Tue Jul 14 15:31:35 CDT 2020 | discharge3V4n0A03 | 1 | 0 | 0 | 0 | 0 | 3.1912 | -0.9965 | -0.0018 | -0.0026 | 3.1909 | -0.9925 | -0.0003 | -0.0003 | 22.0102 | -55 | -55 | -55 | -55 | -55 | -55 | -55 | -1.9919738 | 0.006508827 | -0.0032675266 | 0 | -3.1815467 | -2.174235 | -7.0196357 | 0
131.1667 | 7870 | Tue Jul 14 15:31:45 CDT 2020 | discharge3V4n0A03 | 1 | 0 | 0 | 0 | 0 | 3.1911 | -0.9965 | -0.0018 | -0.0028 | 3.1908 | -0.9925 | -0.0003 | -0.0003 | 22.0033 | -55 | -55 | -55 | -55 | -55 | -55 | -55 | 0.99708027 | 0.0032567978 | 0.0032663345 | 0 | -3.1796584 | -2.1770008 | -7.0285015 | 0
131.3333 | 7880 | Tue Jul 14 15:31:55 CDT 2020 | discharge3V4n0A03 | 1 | 0 | 0 | 0 | 0 | 3.191 | -0.9965 | -0.0018 | -0.0026 | 3.1907 | -0.9925 | -0.0003 | -0.0003 | 21.9987 | -55 | -55 | -55 | -55 | -55 | -55 | -55 | -0.9952572 | -0.0032520294 | 0.0032675266 | 0 | -3.179855 | -2.1797664 | -7.037367 | 0
131.5 | 7890 | Tue Jul 14 15:32:05 CDT 2020 | discharge3V4n0A03 | 1 | 0 | 0 | 0 | 0 | 3.1909 | -0.9966 | -0.0018 | -0.0028 | 3.1905 | -0.9925 | -0.0003 | -0.0003 | 21.994 | -55 | -55 | -55 | -55 | -55 | -55 | -55 | 0.99708027 | -0.0032567978 | -0.0032663345 | 0 | -3.1800172 | -2.182532 | -7.0462337 | 0
131.6667 | 7900 | Tue Jul 14 15:32:15 CDT 2020 | discharge3V4n0A03 | 1 | 0 | 0 | 0 | 0 | 3.1907 | -0.9965 | -0.0018 | -0.0026 | 3.1904 | -0.9925 | -0.0003 | -0.0003 | 21.9992 | -55 | -55 | -55 | -55 | -55 | -55 | -55 | -0.09062562 | -0.0032567978 | 0.035936832 | 0 | -3.1737978 | -2.1852977 | -7.055098 | 0
131.8333 | 7910 | Tue Jul 14 15:32:25 CDT 2020 | discharge3V4n0A03 | 1 | 0 | 0 | 0 | 0 | 3.1905 | -0.9966 | -0.0018 | -0.0029 | 3.1903 | -0.9925 | -0.0003 | -0.0003 | 22.0058 | -55 | -55 | -55 | -55 | -55 | -55 | -55 | 0 | 0.0032520294 | 0 | 0 | -3.1800518 | -2.1880634 | -7.0639653 | 0
132 | 7920 | Tue Jul 14 15:32:35 CDT 2020 | discharge3V4n0A03 | 1 | 0 | 0 | 0 | 0 | 3.1904 | -0.9966 | -0.0018 | -0.0026 | 3.1901 | -0.9925 | -0.0003 | -0.0003 | 22.0092 | -55 | -55 | -55 | -55 | -55 | -55 | -55 | 0 | 0 | 0 | 0 | -3.1795306 | -2.190829 | -7.072831 | 0
132.1667 | 7930 | Tue Jul 14 15:32:45 CDT 2020 | discharge3V4n0A03 | 1 | 0 | 0 | 0 | 0 | 3.1903 | -0.9965 | -0.0018 | -0.0026 | 3.19 | -0.9925 | -0.0003 | -0.0003 | 22.0082 | -55 | -55 | -55 | -55 | -55 | -55 | -55 | 0 | 0 | -0.006533861 | 0 | -3.1798897 | -2.1935947 | -7.081697 | 0
132.3333 | 7940 | Tue Jul 14 15:32:55 CDT 2020 | discharge3V4n0A03 | 1 | 0 | 0 | 0 | 0 | 3.1902 | -0.9965 | -0.0018 | -0.0026 | 3.1899 | -0.9925 | -0.0003 | -0.0003 | 22.0097 | -55 | -55 | -55 | -55 | -55 | -55 | -55 | 0.33227926 | -0.0065135956 | -0.019602776 | 0 | -3.1826918 | -2.1963603 | -7.0905604 | 0
132.5 | 7950 | Tue Jul 14 15:33:05 CDT 2020 | discharge3V4n0A03 | 1 | 0 | 0 | 0 | 0 | 3.19 | -0.9965 | -0.0018 | -0.0026 | 3.1897 | -0.9925 | -0.0003 | -0.0003 | 22.0147 | -55 | -55 | -55 | -55 | -55 | -55 | -55 | 0.1993724 | 0.0032567978 | 0.016335249 | 0 | -3.1750376 | -2.199126 | -7.0994244 | 0
132.6667 | 7960 | Tue Jul 14 15:33:15 CDT 2020 | discharge3V4n0A03 | 1 | 0 | 0 | 0 | 0 | 3.1899 | -0.9965 | -0.0018 | -0.0027 | 3.1896 | -0.9925 | -0.0003 | -0.0003 | 22.0139 | -55 | -55 | -55 | -55 | -55 | -55 | -55 | -0.1990805 | 0.0032520294 | -0.016335249 | 0 | -3.178523 | -2.2018917 | -7.1082873 | 0
132.8333 | 7970 | Tue Jul 14 15:33:25 CDT 2020 | discharge3V4n0A03 | 1 | 0 | 0 | 0 | 0 | 3.1898 | -0.9964 | -0.0018 | -0.0025 | 3.1895 | -0.9925 | -0.0003 | -0.0003 | 22.0166 | -55 | -55 | -55 | -55 | -55 | -55 | -55 | -0.9956204 | 0.0032520294 | -0.0032663345 | 0 | -3.177481 | -2.2046573 | -7.1171484 | 0
133 | 7980 | Tue Jul 14 15:33:35 CDT 2020 | discharge3V4n0A03 | 1 | 0 | 0 | 0 | 0 | 3.1896 | -0.9965 | -0.0018 | -0.0026 | 3.1893 | -0.9925 | -0.0003 | -0.0003 | 22.0172 | -55 | -55 | -55 | -55 | -55 | -55 | -55 | -0.99708027 | 0.0032567978 | -0.0032663345 | 0 | -3.1787198 | -2.207423 | -7.1260104 | 0
133.1667 | 7990 | Tue Jul 14 15:33:45 CDT 2020 | discharge3V4n0A03 | 1 | 0 | 0 | 0 | 0 | 3.1895 | -0.9966 | -0.0018 | -0.003 | 3.1892 | -0.9925 | -0.0003 | -0.0003 | 22.0215 | -55 | -55 | -55 | -55 | -55 | -55 | -55 | 1.9927007 | 0.006508827 | 0.0032663345 | 0 | -3.1780365 | -2.2101886 | -7.1348734 | 0
133.3333 | 8000 | Tue Jul 14 15:33:55 CDT 2020 | discharge3V4n0A03 | 1 | 0 | 0 | 0 | 0 | 3.1893 | -0.9965 | -0.0018 | -0.003 | 3.1891 | -0.9925 | -0.0003 | -0.0003 | 22.0234 | -55 | -55 | -55 | -55 | -55 | -55 | -55 | -0.2215195 | 0.0065135956 | -0.029404163 | 0 | -3.1773536 | -2.2129543 | -7.1437354 | 0
133.5 | 8010 | Tue Jul 14 15:34:05 CDT 2020 | discharge3V4n0A03 | 1 | 0 | 0 | 0 | 0 | 3.1892 | -0.9965 | -0.0018 | -0.0028 | 3.1889 | -0.9925 | -0.0003 | -0.0003 | 22.0235 | -55 | -55 | -55 | -55 | -55 | -55 | -55 | 0 | 0 | -0.006533861 | 0 | -3.1771913 | -2.21572 | -7.152598 | 0
133.6667 | 8020 | Tue Jul 14 15:34:15 CDT 2020 | discharge3V4n0A03 | 1 | 0 | 0 | 0 | 0 | 3.1891 | -0.9965 | -0.0018 | -0.0027 | 3.1888 | -0.9925 | -0.0003 | -0.0003 | 22.0289 | -55 | -55 | -55 | -55 | -55 | -55 | -55 | 0 | 0 | -0.013068914 | 0 | -3.180838 | -2.2184856 | -7.1614594 | 0
133.8333 | 8030 | Tue Jul 14 15:34:25 CDT 2020 | discharge3V4n0A03 | 1 | 0 | 0 | 0 | 0 | 3.1889 | -0.9965 | -0.0018 | -0.0027 | 3.1886 | -0.9925 | -0.0003 | -0.0003 | 22.0307 | -55 | -55 | -55 | -55 | -55 | -55 | -55 | -0.39848197 | -0.006508827 | 0.016334057 | 0 | -3.1751423 | -2.2212512 | -7.1703205 | 0
134 | 8040 | Tue Jul 14 15:34:35 CDT 2020 | discharge3V4n0A03 | 1 | 0 | 0 | 0 | 0 | 3.1888 | -0.9965 | -0.0018 | -0.0028 | 3.1885 | -0.9925 | -0.0003 | -0.0003 | 22.0325 | -55 | -55 | -55 | -55 | -55 | -55 | -55 | 0.24920186 | -0.0032567978 | -0.013068914 | 0 | -3.17983 | -2.224017 | -7.1791816 | 0
134.1667 | 8050 | Tue Jul 14 15:34:45 CDT 2020 | discharge3V4n0A03 | 1 | 0 | 0 | 0 | 0 | 3.1887 | -0.9965 | -0.0018 | -0.0027 | 3.1884 | -0.9925 | -0.0003 | -0.0003 | 22.0343 | -55 | -55 | -55 | -55 | -55 | -55 | -55 | 0 | 0 | 0 | 0 | -3.1777465 | -2.2267826 | -7.1880393 | 0
134.3333 | 8060 | Tue Jul 14 15:34:55 CDT 2020 | discharge3V4n0A03 | 1 | 0 | 0 | 0 | 0 | 3.1885 | -0.9966 | -0.0018 | -0.0027 | 3.1882 | -0.9925 | -0.0003 | -0.0003 | 22.0377 | -55 | -55 | -55 | -55 | -55 | -55 | -55 | 1.9919738 | 0.006508827 | 0.0032675266 | 0 | -3.1777465 | -2.2295482 | -7.1969 | 0
134.5 | 8070 | Tue Jul 14 15:35:05 CDT 2020 | discharge3V4n0A03 | 1 | 0 | 0 | 0 | 0 | 3.1884 | -0.9965 | -0.0018 | -0.0027 | 3.1881 | -0.9925 | -0.0003 | -0.0003 | 22.0433 | -55 | -55 | -55 | -55 | -55 | -55 | -55 | 0 | 0 | -0.019602776 | 0 | -3.1800263 | -2.2323139 | -7.205756 | 0
134.6667 | 8080 | Tue Jul 14 15:35:15 CDT 2020 | discharge3V4n0A03 | 1 | 0 | 0 | 0 | 0 | 3.1882 | -0.9965 | -0.0018 | -0.0027 | 3.188 | -0.9925 | -0.0003 | -0.0003 | 22.0442 | -55 | -55 | -55 | -55 | -55 | -55 | -55 | 0 | 0 | -0.019602776 | 0 | -3.1809056 | -2.2350795 | -7.21461 | 0
134.8333 | 8090 | Tue Jul 14 15:35:25 CDT 2020 | discharge3V4n0A03 | 1 | 0 | 0 | 0 | 0 | 3.1881 | -0.9965 | -0.0018 | -0.0027 | 3.1878 | -0.9925 | -0.0003 | -0.0003 | 22.0463 | -55 | -55 | -55 | -55 | -55 | -55 | -55 | 0.9964725 | 0.009765625 | 0.009800196 | 0 | -3.1763806 | -2.2378452 | -7.223461 | 0
135 | 8100 | Tue Jul 14 15:35:35 CDT 2020 | discharge3V4n0A03 | 1 | 0 | 0 | 0 | 0 | 3.188 | -0.9965 | -0.0018 | -0.0027 | 3.1877 | -0.9925 | -0.0003 | -0.0003 | 22.0496 | -55 | -55 | -55 | -55 | -55 | -55 | -55 | -0.33183312 | 0.0032520294 | -0.009800196 | 0 | -3.1770976 | -2.2406108 | -7.232316 | 0
135.1667 | 8110 | Tue Jul 14 15:35:45 CDT 2020 | discharge3V4n0A03 | 1 | 0 | 0 | 0 | 0 | 3.1878 | -0.9965 | -0.0018 | -0.0028 | 3.1875 | -0.9925 | -0.0003 | -0.0003 | 22.0523 | -55 | -55 | -55 | -55 | -55 | -55 | -55 | 0 | 0 | -0.0032675266 | 0 | -3.1778147 | -2.2433765 | -7.241166 | 0
135.3333 | 8120 | Tue Jul 14 15:35:55 CDT 2020 | discharge3V4n0A03 | 1 | 0 | 0 | 0 | 0 | 3.1877 | -0.9965 | -0.0018 | -0.0027 | 3.1874 | -0.9925 | -0.0003 | -0.0003 | 22.0515 | -55 | -55 | -55 | -55 | -55 | -55 | -55 | 0.49844918 | 0.0032567978 | 0.006533861 | 0 | -3.1762526 | -2.2461421 | -7.250016 | 0
135.5 | 8130 | Tue Jul 14 15:36:05 CDT 2020 | discharge3V4n0A03 | 1 | 0 | 0 | 0 | 0 | 3.1875 | -0.9966 | -0.0018 | -0.0026 | 3.1872 | -0.9925 | -0.0003 | -0.0003 | 22.0472 | -55 | -55 | -55 | -55 | -55 | -55 | -55 | 0.09954025 | 0.0032520294 | 0.032670498 | 0 | -3.175049 | -2.2489078 | -7.2588625 | 0
135.6667 | 8140 | Tue Jul 14 15:36:15 CDT 2020 | discharge3V4n0A03 | 1 | 0 | 0 | 0 | 0 | 3.1874 | -0.9966 | -0.0018 | -0.0028 | 3.1871 | -0.9925 | -0.0003 | -0.0003 | 22.0478 | -55 | -55 | -55 | -55 | -55 | -55 | -55 | -0.9967165 | 0.0032567978 | -0.0032675266 | 0 | -3.1769695 | -2.2516735 | -7.2677107 | 0
135.8333 | 8150 | Tue Jul 14 15:36:25 CDT 2020 | discharge3V4n0A03 | 1 | 0 | 0 | 0 | 0 | 3.1873 | -0.9965 | -0.0018 | -0.0028 | 3.1869 | -0.9925 | -0.0003 | -0.0003 | 22.0513 | -55 | -55 | -55 | -55 | -55 | -55 | -55 | 0 | 0 | -0.022870302 | 0 | -3.1752455 | -2.254439 | -7.276552 | 0
136 | 8160 | Tue Jul 14 15:36:35 CDT 2020 | discharge3V4n0A03 | 1 | 0 | 0 | 0 | 0 | 3.1871 | -0.9966 | -0.0018 | -0.0029 | 3.1868 | -0.9925 | -0.0003 | -0.0003 | 22.0496 | -55 | -55 | -55 | -55 | -55 | -55 | -55 | 0 | 0 | 0.0032675266 | 0 | -3.1762867 | -2.2572048 | -7.2853937 | 0
136.1667 | 8170 | Tue Jul 14 15:36:45 CDT 2020 | discharge3V4n0A03 | 1 | 0 | 0 | 0 | 0 | 3.187 | -0.9965 | -0.0018 | -0.0027 | 3.1867 | -0.9925 | -0.0003 | -0.0003 | 22.0496 | -55 | -55 | -55 | -55 | -55 | -55 | -55 | 0 | 0 | -0.0032675266 | 0 | -3.176483 | -2.2599704 | -7.294222 | 0
136.3333 | 8180 | Tue Jul 14 15:36:55 CDT 2020 | discharge3V4n0A03 | 1 | 0 | 0 | 0 | 0 | 3.1868 | -0.9965 | -0.0018 | -0.0027 | 3.1865 | -0.9925 | -0.0003 | -0.0003 | 22.0534 | -55 | -55 | -55 | -55 | -55 | -55 | -55 | 0 | 0 | -0.0032663345 | 0 | -3.1759622 | -2.262736 | -7.303051 | 0
136.5 | 8190 | Tue Jul 14 15:37:05 CDT 2020 | discharge3V4n0A03 | 1 | 0 | 0 | 0 | 0 | 3.1867 | -0.9965 | -0.0018 | -0.0026 | 3.1864 | -0.9925 | -0.0003 | -0.0003 | 22.0586 | -55 | -55 | -55 | -55 | -55 | -55 | -55 | 0.9967165 | 0.0032567978 | 0.0032675266 | 0 | -3.1758 | -2.2655017 | -7.311871 | 0
136.6667 | 8200 | Tue Jul 14 15:37:15 CDT 2020 | discharge3V4n0A03 | 1 | 0 | 0 | 0 | 0 | 3.1865 | -0.9965 | -0.0018 | -0.0027 | 3.1862 | -0.9925 | -0.0003 | -0.0003 | 22.0638 | -55 | -55 | -55 | -55 | -55 | -55 | -55 | 0 | 0 | 0 | 0 | -3.1754756 | -2.2682674 | -7.320687 | 0
136.8333 | 8210 | Tue Jul 14 15:37:25 CDT 2020 | discharge3V4n0A03 | 1 | 0 | 0 | 0 | 0 | 3.1864 | -0.9965 | -0.0018 | -0.0028 | 3.1861 | -0.9925 | -0.0003 | -0.0003 | 22.0661 | -55 | -55 | -55 | -55 | -55 | -55 | -55 | 0 | 0 | 0.0065350533 | 0 | -3.1753135 | -2.271033 | -7.3294992 | 0
137 | 8220 | Tue Jul 14 15:37:35 CDT 2020 | discharge3V4n0A03 | 1 | 0 | 0 | 0 | 0 | 3.1862 | -0.9965 | -0.0018 | -0.0025 | 3.186 | -0.9925 | -0.0003 | -0.0003 | 22.0641 | -55 | -55 | -55 | -55 | -55 | -55 | -55 | 0 | 0.0032567978 | 0 | 0 | -3.174793 | -2.2737987 | -7.338301 | 0
137.1667 | 8230 | Tue Jul 14 15:37:45 CDT 2020 | discharge3V4n0A03 | 1 | 0 | 0 | 0 | 0 | 3.1861 | -0.9965 | -0.0018 | -0.0028 | 3.1858 | -0.9925 | -0.0003 | -0.0003 | 22.0663 | -55 | -55 | -55 | -55 | -55 | -55 | -55 | 0 | 0 | 0.006533861 | 0 | -3.1744688 | -2.2765644 | -7.3471 | 0
137.3333 | 8240 | Tue Jul 14 15:37:55 CDT 2020 | discharge3V4n0A03 | 1 | 0 | 0 | 0 | 0 | 3.1859 | -0.9965 | -0.0018 | -0.0028 | 3.1856 | -0.9925 | -0.0003 | -0.0003 | 22.0601 | -55 | -55 | -55 | -55 | -55 | -55 | -55 | 0 | 0 | 0.013067722 | 0 | -3.1739485 | -2.27933 | -7.3558893 | 0
137.5 | 8250 | Tue Jul 14 15:38:05 CDT 2020 | discharge3V4n0A03 | 1 | 0 | 0 | 0 | 0 | 3.1858 | -0.9965 | -0.0018 | -0.0028 | 3.1855 | -0.9925 | -0.0003 | -0.0003 | 22.0654 | -55 | -55 | -55 | -55 | -55 | -55 | -55 | 0 | -0.0032567978 | 0 | 0 | -3.1743064 | -2.2820957 | -7.364677 | 0
137.6667 | 8260 | Tue Jul 14 15:38:15 CDT 2020 | discharge3V4n0A03 | 1 | 0 | 0 | 0 | 0 | 3.1856 | -0.9966 | -0.0018 | -0.0026 | 3.1853 | -0.9925 | -0.0003 | -0.0003 | 22.0719 | -55 | -55 | -55 | -55 | -55 | -55 | -55 | 0 | -0.0032567978 | 0 | 0 | -3.1741443 | -2.2848613 | -7.3734646 | 0
137.8333 | 8270 | Tue Jul 14 15:38:25 CDT 2020 | discharge3V4n0A03 | 1 | 0 | 0 | 0 | 0 | 3.1855 | -0.9965 | -0.0018 | -0.0028 | 3.1852 | -0.9925 | -0.0003 | -0.0003 | 22.0702 | -55 | -55 | -55 | -55 | -55 | -55 | -55 | 0 | 0 | -0.016335249 | 0 | -3.1739821 | -2.287627 | -7.382248 | 0
138 | 8280 | Tue Jul 14 15:38:35 CDT 2020 | discharge3V4n0A03 | 1 | 0 | 0 | 0 | 0 | 3.1853 | -0.9965 | -0.0018 | -0.0028 | 3.185 | -0.9925 | -0.0003 | -0.0003 | 22.0723 | -55 | -55 | -55 | -55 | -55 | -55 | -55 | 0 | 0 | -0.016335249 | 0 | -3.177462 | -2.2903926 | -7.3910294 | 0
138.1667 | 8290 | Tue Jul 14 15:38:45 CDT 2020 | discharge3V4n0A03 | 1 | 0 | 0 | 0 | 0 | 3.1852 | -0.9965 | -0.0018 | -0.0027 | 3.1849 | -0.9925 | -0.0003 | -0.0003 | 22.0758 | -55 | -55 | -55 | -55 | -55 | -55 | -55 | 0 | 0 | -0.006533861 | 0 | -3.1736577 | -2.2931583 | -7.399809 | 0
138.3333 | 8300 | Tue Jul 14 15:38:55 CDT 2020 | discharge3V4n0A03 | 1 | 0 | 0 | 0 | 0 | 3.185 | -0.9965 | -0.0018 | -0.0029 | 3.1847 | -0.9925 | -0.0003 | -0.0003 | 22.0787 | -55 | -55 | -55 | -55 | -55 | -55 | -55 | 0 | -0.006508827 | 0 | 0 | -3.1738536 | -2.295924 | -7.408588 | 0
138.5 | 8310 | Tue Jul 14 15:39:05 CDT 2020 | discharge3V4n0A03 | 1 | 0 | 0 | 0 | 0 | 3.1849 | -0.9965 | -0.0018 | -0.0027 | 3.1846 | -0.9925 | -0.0003 | -0.0003 | 22.0801 | -55 | -55 | -55 | -55 | -55 | -55 | -55 | 0 | 0 | 0.006533861 | 0 | -3.1714146 | -2.2986896 | -7.417366 | 0
138.6667 | 8320 | Tue Jul 14 15:39:15 CDT 2020 | discharge3V4n0A03 | 1 | 0 | 0 | 0 | 0 | 3.1848 | -0.9965 | -0.0018 | -0.0027 | 3.1845 | -0.9925 | -0.0003 | -0.0003 | 22.0829 | -55 | -55 | -55 | -55 | -55 | -55 | -55 | 0 | 0 | 0.0032675266 | 0 | -3.1738536 | -2.3014553 | -7.4261436 | 0
138.8333 | 8330 | Tue Jul 14 15:39:25 CDT 2020 | discharge3V4n0A03 | 1 | 0 | 0 | 0 | 0 | 3.1846 | -0.9966 | -0.0018 | -0.0028 | 3.1843 | -0.9925 | -0.0003 | -0.0003 | 22.086 | -55 | -55 | -55 | -55 | -55 | -55 | -55 | 0 | 0 | 0.0032675266 | 0 | -3.1736913 | -2.304221 | -7.434923 | 0
139 | 8340 | Tue Jul 14 15:39:35 CDT 2020 | discharge3V4n0A03 | 1 | 0 | 0 | 0 | 0 | 3.1844 | -0.9966 | -0.0018 | -0.0028 | 3.1841 | -0.9925 | -0.0003 | -0.0003 | 22.0898 | -55 | -55 | -55 | -55 | -55 | -55 | -55 | -0.14240292 | 0.0032567978 | -0.022870302 | 0 | -3.177691 | -2.3069866 | -7.4437013 | 0
139.1667 | 8350 | Tue Jul 14 15:39:45 CDT 2020 | discharge3V4n0A03 | 1 | 0 | 0 | 0 | 0 | 3.1843 | -0.9965 | -0.0018 | -0.0028 | 3.184 | -0.9925 | -0.0003 | -0.0003 | 22.0915 | -55 | -55 | -55 | -55 | -55 | -55 | -55 | 0.9964725 | 0.009765625 | 0.009800196 | 0 | -3.1724892 | -2.3097522 | -7.4524784 | 0
139.3333 | 8360 | Tue Jul 14 15:39:55 CDT 2020 | discharge3V4n0A03 | 1 | 0 | 0 | 0 | 0 | 3.1841 | -0.9965 | -0.0018 | -0.0027 | 3.1838 | -0.9925 | -0.0003 | -0.0003 | 22.0935 | -55 | -55 | -55 | -55 | -55 | -55 | -55 | 0 | 0 | 0.016335249 | 0 | -3.1714823 | -2.312518 | -7.4612556 | 0
139.5 | 8370 | Tue Jul 14 15:40:05 CDT 2020 | discharge3V4n0A03 | 1 | 0 | 0 | 0 | 0 | 3.184 | -0.9966 | -0.0018 | -0.0027 | 3.1837 | -0.9925 | -0.0003 | -0.0003 | 22.0935 | -55 | -55 | -55 | -55 | -55 | -55 | -55 | 0 | 0 | 0.0032675266 | 0 | -3.1735628 | -2.3152835 | -7.4700327 | 0
139.6667 | 8380 | Tue Jul 14 15:40:15 CDT 2020 | discharge3V4n0A03 | 1 | 0 | 0 | 0 | 0 | 3.1838 | -0.9965 | -0.0018 | -0.0025 | 3.1835 | -0.9925 | -0.0003 | -0.0003 | 22.0949 | -55 | -55 | -55 | -55 | -55 | -55 | -55 | -0.66455853 | -0.0065135956 | 0.009801388 | 0 | -3.172198 | -2.3180492 | -7.478809 | 0
139.8333 | 8390 | Tue Jul 14 15:40:25 CDT 2020 | discharge3V4n0A03 | 1 | 0 | 0 | 0 | 0 | 3.1837 | -0.9965 | -0.0018 | -0.0026 | 3.1834 | -0.9925 | -0.0003 | -0.0003 | 22.0854 | -55 | -55 | -55 | -55 | -55 | -55 | -55 | -0.24921323 | 0.0065135956 | -0.026136637 | 0 | -3.1725225 | -2.3208148 | -7.4875865 | 0
140 | 8400 | Tue Jul 14 15:40:35 CDT 2020 | discharge3V4n0A03 | 1 | 0 | 0 | 0 | 0 | 3.1835 | -0.9966 | -0.0018 | -0.0027 | 3.1832 | -0.9925 | -0.0003 | -0.0003 | 22.085 | -55 | -55 | -55 | -55 | -55 | -55 | -55 | -0.49854013 | -0.0032567978 | 0.006532669 | 0 | -3.1713538 | -2.3235805 | -7.4963646 | 0
140.1667 | 8410 | Tue Jul 14 15:40:45 CDT 2020 | discharge3V4n0A03 | 1 | 0 | 0 | 0 | 0 | 3.1834 | -0.9965 | -0.0018 | -0.0029 | 3.1831 | -0.9925 | -0.0003 | -0.0003 | 22.0893 | -55 | -55 | -55 | -55 | -55 | -55 | -55 | -0.99708027 | 0.0032567978 | -0.0032663345 | 0 | -3.1720362 | -2.3263462 | -7.5051403 | 0
140.3333 | 8420 | Tue Jul 14 15:40:55 CDT 2020 | discharge3V4n0A03 | 1 | 0 | 0 | 0 | 0 | 3.1832 | -0.9966 | -0.0018 | -0.0027 | 3.1829 | -0.9925 | -0.0003 | -0.0003 | 22.0891 | -55 | -55 | -55 | -55 | -55 | -55 | -55 | 0 | 0 | -0.006533861 | 0 | -3.1727514 | -2.3291118 | -7.5139194 | 0
140.5 | 8430 | Tue Jul 14 15:41:05 CDT 2020 | discharge3V4n0A03 | 1 | 0 | 0 | 0 | 0 | 3.183 | -0.9965 | -0.0018 | -0.0026 | 3.1828 | -0.9925 | -0.0003 | -0.0003 | 22.0943 | -55 | -55 | -55 | -55 | -55 | -55 | -55 | -0.124612294 | 0.0032567978 | -0.026135445 | 0 | -3.1720693 | -2.3318775 | -7.522695 | 0
140.6667 | 8440 | Tue Jul 14 15:41:15 CDT 2020 | discharge3V4n0A03 | 1 | 0 | 0 | 0 | 0 | 3.1829 | -0.9965 | -0.0018 | -0.0027 | 3.1826 | -0.9925 | -0.0003 | -0.0003 | 22.0939 | -55 | -55 | -55 | -55 | -55 | -55 | -55 | -0.99708027 | -0.0032567978 | 0.0032663345 | 0 | -3.1708674 | -2.3346431 | -7.5314717 | 0
140.8333 | 8450 | Tue Jul 14 15:41:25 CDT 2020 | discharge3V4n0A03 | 1 | 0 | 0 | 0 | 0 | 3.1827 | -0.9965 | -0.0018 | -0.0026 | 3.1824 | -0.9925 | -0.0003 | -0.0003 | 22.0992 | -55 | -55 | -55 | -55 | -55 | -55 | -55 | 0.082948186 | -0.0032520294 | -0.03920555 | 0 | -3.1778212 | -2.3374088 | -7.540249 | 0
141 | 8460 | Tue Jul 14 15:41:35 CDT 2020 | discharge3V4n0A03 | 1 | 0 | 0 | 0 | 0 | 3.1826 | -0.9965 | -0.0018 | -0.0026 | 3.1823 | -0.9925 | -0.0003 | -0.0003 | 22.1056 | -55 | -55 | -55 | -55 | -55 | -55 | -55 | 0 | 0 | -0.026135445 | 0 | -3.1717448 | -2.3401744 | -7.5490255 | 0
141.1667 | 8470 | Tue Jul 14 15:41:45 CDT 2020 | discharge3V4n0A03 | 1 | 0 | 0 | 0 | 0 | 3.1824 | -0.9965 | -0.0018 | -0.0026 | 3.1821 | -0.9925 | -0.0003 | -0.0003 | 22.1089 | -55 | -55 | -55 | -55 | -55 | -55 | -55 | 0 | 0.0032520294 | 0 | 0 | -3.1722648 | -2.34294 | -7.5578027 | 0
141.3333 | 8480 | Tue Jul 14 15:41:55 CDT 2020 | discharge3V4n0A03 | 1 | 0 | 0 | 0 | 0 | 3.1823 | -0.9965 | -0.0018 | -0.0027 | 3.182 | -0.9925 | -0.0003 | -0.0003 | 22.107 | -55 | -55 | -55 | -55 | -55 | -55 | -55 | -0.24922459 | -0.0032567978 | 0.013067722 | 0 | -3.1677818 | -2.3457057 | -7.5665784 | 0
141.5 | 8490 | Tue Jul 14 15:42:05 CDT 2020 | discharge3V4n0A03 | 1 | 0 | 0 | 0 | 0 | 3.1821 | -0.9966 | -0.0018 | -0.0026 | 3.1818 | -0.9925 | -0.0003 | -0.0003 | 22.1063 | -55 | -55 | -55 | -55 | -55 | -55 | -55 | 0 | 0 | 0 | 0 | -3.1712582 | -2.3484714 | -7.5753555 | 0
141.6667 | 8500 | Tue Jul 14 15:42:15 CDT 2020 | discharge3V4n0A03 | 1 | 0 | 0 | 0 | 0 | 3.1819 | -0.9965 | -0.0018 | -0.0025 | 3.1816 | -0.9925 | -0.0003 | -0.0003 | 22.1117 | -55 | -55 | -55 | -55 | -55 | -55 | -55 | -0.16613963 | -0.0032567978 | 0.019602776 | 0 | -3.166776 | -2.351237 | -7.584132 | 0
141.8333 | 8510 | Tue Jul 14 15:42:25 CDT 2020 | discharge3V4n0A03 | 1 | 0 | 0 | 0 | 0 | 3.1818 | -0.9965 | -0.0018 | -0.0027 | 3.1815 | -0.9925 | -0.0003 | -0.0003 | 22.1148 | -55 | -55 | -55 | -55 | -55 | -55 | -55 | 0 | 0 | -0.0032675266 | 0 | -3.1714537 | -2.3540027 | -7.5929093 | 0
142 | 8520 | Tue Jul 14 15:42:35 CDT 2020 | discharge3V4n0A03 | 1 | 0 | 0 | 0 | 0 | 3.1816 | -0.9966 | -0.0018 | -0.0027 | 3.1813 | -0.9925 | -0.0003 | -0.0003 | 22.1139 | -55 | -55 | -55 | -55 | -55 | -55 | -55 | -0.9952572 | 0.0032520294 | -0.0032675266 | 0 | -3.171811 | -2.3567684 | -7.6016855 | 0
142.1667 | 8530 | Tue Jul 14 15:42:45 CDT 2020 | discharge3V4n0A03 | 1 | 0 | 0 | 0 | 0 | 3.1815 | -0.9965 | -0.0018 | -0.0027 | 3.1811 | -0.9925 | -0.0003 | -0.0003 | 22.1164 | -55 | -55 | -55 | -55 | -55 | -55 | -55 | 0.24924733 | -0.0032567978 | -0.01306653 | 0 | -3.1704473 | -2.359534 | -7.6104603 | 0
142.3333 | 8540 | Tue Jul 14 15:42:55 CDT 2020 | discharge3V4n0A03 | 1 | 0 | 0 | 0 | 0 | 3.1813 | -0.9965 | -0.0018 | -0.0028 | 3.181 | -0.9925 | -0.0003 | -0.0003 | 22.1168 | -55 | -55 | -55 | -55 | -55 | -55 | -55 | 0 | 0 | 0.009801388 | 0 | -3.167849 | -2.3622997 | -7.619237 | 0
142.5 | 8550 | Tue Jul 14 15:43:05 CDT 2020 | discharge3V4n0A03 | 1 | 0 | 0 | 0 | 0 | 3.1811 | -0.9965 | -0.0018 | -0.0026 | 3.1808 | -0.9925 | -0.0003 | -0.0003 | 22.1144 | -55 | -55 | -55 | -55 | -55 | -55 | -55 | 0 | 0 | -0.016335249 | 0 | -3.1697655 | -2.3650653 | -7.6280117 | 0
142.6667 | 8560 | Tue Jul 14 15:43:15 CDT 2020 | discharge3V4n0A03 | 1 | 0 | 0 | 0 | 0 | 3.181 | -0.9965 | -0.0018 | -0.0027 | 3.1807 | -0.9925 | -0.0003 | -0.0003 | 22.1193 | -55 | -55 | -55 | -55 | -55 | -55 | -55 | 0.99708027 | -0.0032567978 | -0.0032663345 | 0 | -3.1699607 | -2.367831 | -7.636787 | 0
142.8333 | 8570 | Tue Jul 14 15:43:25 CDT 2020 | discharge3V4n0A03 | 1 | 0 | 0 | 0 | 0 | 3.1808 | -0.9966 | -0.0018 | -0.0027 | 3.1805 | -0.9925 | -0.0003 | -0.0003 | 22.1218 | -55 | -55 | -55 | -55 | -55 | -55 | -55 | 0.9967165 | 0.0032567978 | 0.0032675266 | 0 | -3.1699607 | -2.3705966 | -7.6455646 | 0
143 | 8580 | Tue Jul 14 15:43:35 CDT 2020 | discharge3V4n0A03 | 1 | 0 | 0 | 0 | 0 | 3.1806 | -0.9965 | -0.0018 | -0.0026 | 3.1803 | -0.9925 | -0.0003 | -0.0003 | 22.124 | -55 | -55 | -55 | -55 | -55 | -55 | -55 | -1.9919738 | 0.006508827 | -0.0032675266 | 0 | -3.170318 | -2.3733623 | -7.65434 | 0
143.1667 | 8590 | Tue Jul 14 15:43:45 CDT 2020 | discharge3V4n0A03 | 1 | 0 | 0 | 0 | 0 | 3.1804 | -0.9965 | -0.0018 | -0.0028 | 3.1802 | -0.9925 | -0.0003 | -0.0003 | 22.1271 | -55 | -55 | -55 | -55 | -55 | -55 | -55 | 0.24924733 | 0.0032567978 | 0.01306653 | 0 | -3.1675584 | -2.376128 | -7.6631136 | 0
143.3333 | 8600 | Tue Jul 14 15:43:55 CDT 2020 | discharge3V4n0A03 | 1 | 0 | 0 | 0 | 0 | 3.1803 | -0.9966 | -0.0018 | -0.0028 | 3.18 | -0.9925 | -0.0003 | -0.0003 | 22.1308 | -55 | -55 | -55 | -55 | -55 | -55 | -55 | 0 | 0 | 0 | 0 | -3.1687922 | -2.3788936 | -7.6718903 | 0
143.5 | 8610 | Tue Jul 14 15:44:05 CDT 2020 | discharge3V4n0A03 | 1 | 0 | 0 | 0 | 0 | 3.1801 | -0.9966 | -0.0018 | -0.0028 | 3.1798 | -0.9925 | -0.0003 | -0.0003 | 22.1287 | -55 | -55 | -55 | -55 | -55 | -55 | -55 | 0 | 0.0032567978 | 0 | 0 | -3.1696692 | -2.3816593 | -7.680667 | 0
143.6667 | 8620 | Tue Jul 14 15:44:15 CDT 2020 | discharge3V4n0A03 | 1 | 0 | 0 | 0 | 0 | 3.1799 | -0.9965 | -0.0018 | -0.0028 | 3.1796 | -0.9925 | -0.0003 | -0.0003 | 22.1288 | -55 | -55 | -55 | -55 | -55 | -55 | -55 | 0 | 0.0065135956 | 0 | 0 | -3.1691496 | -2.384425 | -7.689441 | 0
143.8333 | 8630 | Tue Jul 14 15:44:25 CDT 2020 | discharge3V4n0A03 | 1 | 0 | 0 | 0 | 0 | 3.1798 | -0.9966 | -0.0018 | -0.0027 | 3.1795 | -0.9925 | -0.0003 | -0.0003 | 22.1311 | -55 | -55 | -55 | -55 | -55 | -55 | -55 | 0 | 0 | 0.016335249 | 0 | -3.165871 | -2.3871906 | -7.6982164 | 0
144 | 8640 | Tue Jul 14 15:44:35 CDT 2020 | discharge3V4n0A03 | 1 | 0 | 0 | 0 | 0 | 3.1796 | -0.9965 | -0.0018 | -0.0026 | 3.1793 | -0.9925 | -0.0003 | -0.0003 | 22.1361 | -55 | -55 | -55 | -55 | -55 | -55 | -55 | 0 | 0.0032567978 | 0 | 0 | -3.168663 | -2.3899562 | -7.7069907 | 0
144.1667 | 8650 | Tue Jul 14 15:44:45 CDT 2020 | discharge3V4n0A03 | 1 | 0 | 0 | 0 | 0 | 3.1794 | -0.9966 | -0.0018 | -0.0026 | 3.1791 | -0.9925 | -0.0003 | -0.0003 | 22.1371 | -55 | -55 | -55 | -55 | -55 | -55 | -55 | -0.49854013 | 0.0032567978 | -0.006532669 | 0 | -3.168501 | -2.392722 | -7.7157664 | 0
144.3333 | 8660 | Tue Jul 14 15:44:55 CDT 2020 | discharge3V4n0A03 | 1 | 0 | 0 | 0 | 0 | 3.1793 | -0.9965 | -0.0018 | -0.0028 | 3.179 | -0.9925 | -0.0003 | -0.0003 | 22.14 | -55 | -55 | -55 | -55 | -55 | -55 | -55 | 0 | 0 | 0.009800196 | 0 | -3.167138 | -2.3954875 | -7.72454 | 0
144.5 | 8670 | Tue Jul 14 15:45:05 CDT 2020 | discharge3V4n0A03 | 1 | 0 | 0 | 0 | 0 | 3.1791 | -0.9966 | -0.0018 | -0.0027 | 3.1788 | -0.9925 | -0.0003 | -0.0003 | 22.1408 | -55 | -55 | -55 | -55 | -55 | -55 | -55 | 1.993433 | -0.0065135956 | -0.0032675266 | 0 | -3.1683712 | -2.3982532 | -7.733315 | 0
144.6667 | 8680 | Tue Jul 14 15:45:15 CDT 2020 | discharge3V4n0A03 | 1 | 0 | 0 | 0 | 0 | 3.1789 | -0.9965 | -0.0018 | -0.0028 | 3.1786 | -0.9925 | -0.0003 | -0.0003 | 22.1426 | -55 | -55 | -55 | -55 | -55 | -55 | -55 | 0.49835825 | 0.0032567978 | 0.0065350533 | 0 | -3.1681764 | -2.4010189 | -7.7420893 | 0
144.8333 | 8690 | Tue Jul 14 15:45:25 CDT 2020 | discharge3V4n0A03 | 1 | 0 | 0 | 0 | 0 | 3.1788 | -0.9966 | -0.0018 | -0.0026 | 3.1785 | -0.9925 | -0.0003 | -0.0003 | 22.1504 | -55 | -55 | -55 | -55 | -55 | -55 | -55 | -0.09968984 | -0.0032567978 | 0.032669306 | 0 | -3.1626596 | -2.4037845 | -7.7508636 | 0
145 | 8700 | Tue Jul 14 15:45:35 CDT 2020 | discharge3V4n0A03 | 1 | 0 | 0 | 0 | 0 | 3.1786 | -0.9965 | -0.0018 | -0.0029 | 3.1783 | -0.9925 | -0.0003 | -0.0003 | 22.1496 | -55 | -55 | -55 | -55 | -55 | -55 | -55 | -0.49835825 | -0.0032567978 | 0.0065350533 | 0 | -3.1675277 | -2.4065502 | -7.7596374 | 0
145.1667 | 8710 | Tue Jul 14 15:45:45 CDT 2020 | discharge3V4n0A03 | 1 | 0 | 0 | 0 | 0 | 3.1784 | -0.9965 | -0.0018 | -0.0025 | 3.1781 | -0.9925 | -0.0003 | -0.0003 | 22.151 | -55 | -55 | -55 | -55 | -55 | -55 | -55 | 0 | 0.0032567978 | 0 | 0 | -3.1675277 | -2.4093158 | -7.768411 | 0
145.3333 | 8720 | Tue Jul 14 15:45:55 CDT 2020 | discharge3V4n0A03 | 1 | 0 | 0 | 0 | 0 | 3.1782 | -0.9965 | -0.0018 | -0.0028 | 3.1779 | -0.9925 | -0.0003 | -0.0003 | 22.1525 | -55 | -55 | -55 | -55 | -55 | -55 | -55 | 0 | 0 | 0.035936832 | 0 | -3.166165 | -2.4120815 | -7.777185 | 0
145.5 | 8730 | Tue Jul 14 15:46:05 CDT 2020 | discharge3V4n0A03 | 1 | 0 | 0 | 0 | 0 | 3.178 | -0.9966 | -0.0018 | -0.0028 | 3.1777 | -0.9925 | -0.0003 | -0.0003 | 22.1521 | -55 | -55 | -55 | -55 | -55 | -55 | -55 | 1.9941605 | -0.0065135956 | -0.0032663345 | 0 | -3.1668787 | -2.4148471 | -7.7859592 | 0
145.6667 | 8740 | Tue Jul 14 15:46:15 CDT 2020 | discharge3V4n0A03 | 1 | 0 | 0 | 0 | 0 | 3.1779 | -0.9965 | -0.0018 | -0.0027 | 3.1776 | -0.9925 | -0.0003 | -0.0003 | 22.1543 | -55 | -55 | -55 | -55 | -55 | -55 | -55 | -1.9927007 | -0.006508827 | 0.0032663345 | 0 | -3.1656787 | -2.4176128 | -7.794733 | 0
145.8333 | 8750 | Tue Jul 14 15:46:25 CDT 2020 | discharge3V4n0A03 | 1 | 0 | 0 | 0 | 0 | 3.1777 | -0.9965 | -0.0018 | -0.0028 | 3.1774 | -0.9925 | -0.0003 | -0.0003 | 22.1534 | -55 | -55 | -55 | -55 | -55 | -55 | -55 | 0 | 0 | -0.0032663345 | 0 | -3.1661978 | -2.4203784 | -7.803507 | 0
146 | 8760 | Tue Jul 14 15:46:35 CDT 2020 | discharge3V4n0A03 | 1 | 0 | 0 | 0 | 0 | 3.1775 | -0.9965 | -0.0018 | -0.0027 | 3.1772 | -0.9925 | -0.0003 | -0.0003 | 22.1521 | -55 | -55 | -55 | -55 | -55 | -55 | -55 | 0.33231968 | -0.0032567978 | -0.009800196 | 0 | -3.165873 | -2.423144 | -7.8122807 | 0
146.1667 | 8770 | Tue Jul 14 15:46:45 CDT 2020 | discharge3V4n0A03 | 1 | 0 | 0 | 0 | 0 | 3.1773 | -0.9966 | -0.0018 | -0.003 | 3.177 | -0.9925 | -0.0003 | -0.0003 | 22.149 | -55 | -55 | -55 | -55 | -55 | -55 | -55 | 0 | 0.0032567978 | 0 | 0 | -3.1670735 | -2.4259098 | -7.8210545 | 0
146.3333 | 8780 | Tue Jul 14 15:46:55 CDT 2020 | discharge3V4n0A03 | 1 | 0 | 0 | 0 | 0 | 3.1771 | -0.9965 | -0.0018 | -0.0027 | 3.1768 | -0.9925 | -0.0003 | -0.0003 | 22.1516 | -55 | -55 | -55 | -55 | -55 | -55 | -55 | 0.11059758 | 0.0032520294 | 0.029404163 | 0 | -3.1606832 | -2.4286754 | -7.8298283 | 0
146.5 | 8790 | Tue Jul 14 15:47:05 CDT 2020 | discharge3V4n0A03 | 1 | 0 | 0 | 0 | 0 | 3.177 | -0.9965 | -0.0018 | -0.0028 | 3.1767 | -0.9925 | -0.0003 | -0.0003 | 22.1565 | -55 | -55 | -55 | -55 | -55 | -55 | -55 | 0 | 0 | 0.0032675266 | 0 | -3.1664245 | -2.431441 | -7.838602 | 0
146.6667 | 8800 | Tue Jul 14 15:47:15 CDT 2020 | discharge3V4n0A03 | 1 | 0 | 0 | 0 | 0 | 3.1768 | -0.9966 | -0.0018 | -0.0025 | 3.1765 | -0.9925 | -0.0003 | -0.0003 | 22.1632 | -55 | -55 | -55 | -55 | -55 | -55 | -55 | 0.99708027 | 0.0032567978 | 0.0032663345 | 0 | -3.1652246 | -2.4342067 | -7.847376 | 0
146.8333 | 8810 | Tue Jul 14 15:47:25 CDT 2020 | discharge3V4n0A03 | 1 | 0 | 0 | 0 | 0 | 3.1766 | -0.9965 | -0.0018 | -0.0027 | 3.1763 | -0.9925 | -0.0003 | -0.0003 | 22.1614 | -55 | -55 | -55 | -55 | -55 | -55 | -55 | 0.16590646 | 0.0032520294 | 0.019601583 | 0 | -3.16383 | -2.4369724 | -7.8561497 | 0
147 | 8820 | Tue Jul 14 15:47:35 CDT 2020 | discharge3V4n0A03 | 1 | 0 | 0 | 0 | 0 | 3.1764 | -0.9966 | -0.0018 | -0.0026 | 3.1761 | -0.9925 | -0.0003 | -0.0003 | 22.1621 | -55 | -55 | -55 | -55 | -55 | -55 | -55 | 0.062212087 | 0.0032520294 | 0.052273273 | 0 | -3.1643813 | -2.439738 | -7.8649235 | 0
147.1667 | 8830 | Tue Jul 14 15:47:45 CDT 2020 | discharge3V4n0A03 | 1 | 0 | 0 | 0 | 0 | 3.1762 | -0.9965 | -0.0018 | -0.0026 | 3.1759 | -0.9925 | -0.0003 | -0.0003 | 22.1721 | -55 | -55 | -55 | -55 | -55 | -55 | -55 | -0.16590646 | 0.0032520294 | -0.019601583 | 0 | -3.1649 | -2.4425037 | -7.8736973 | 0
147.3333 | 8840 | Tue Jul 14 15:47:55 CDT 2020 | discharge3V4n0A03 | 1 | 0 | 0 | 0 | 0 | 3.1761 | -0.9965 | -0.0018 | -0.0027 | 3.1757 | -0.9925 | -0.0003 | -0.0003 | 22.181 | -55 | -55 | -55 | -55 | -55 | -55 | -55 | 0 | -0.0065135956 | 0 | 0 | -3.165451 | -2.4452693 | -7.882471 | 0
147.5 | 8850 | Tue Jul 14 15:48:05 CDT 2020 | discharge3V4n0A03 | 1 | 0 | 0 | 0 | 0 | 3.1759 | -0.9965 | -0.0018 | -0.0029 | 3.1756 | -0.9925 | -0.0003 | -0.0003 | 22.1835 | -55 | -55 | -55 | -55 | -55 | -55 | -55 | 0.9952572 | 0.0032520294 | 0.0032675266 | 0 | -3.165451 | -2.448035 | -7.891245 | 0
147.6667 | 8860 | Tue Jul 14 15:48:15 CDT 2020 | discharge3V4n0A03 | 1 | 0 | 0 | 0 | 0 | 3.1757 | -0.9965 | -0.0018 | -0.0028 | 3.1754 | -0.9925 | -0.0003 | -0.0003 | 22.1786 | -55 | -55 | -55 | -55 | -55 | -55 | -55 | -0.24920186 | 0.0032567978 | -0.013068914 | 0 | -3.163733 | -2.4508007 | -7.9000187 | 0
147.8333 | 8870 | Tue Jul 14 15:48:25 CDT 2020 | discharge3V4n0A03 | 1 | 0 | 0 | 0 | 0 | 3.1755 | -0.9965 | -0.0018 | -0.0026 | 3.1752 | -0.9925 | -0.0003 | -0.0003 | 22.1821 | -55 | -55 | -55 | -55 | -55 | -55 | -55 | 0 | 0 | 0.0032675266 | 0 | -3.165289 | -2.4535663 | -7.9087925 | 0
148 | 8880 | Tue Jul 14 15:48:35 CDT 2020 | discharge3V4n0A03 | 1 | 0 | 0 | 0 | 0 | 3.1753 | -0.9966 | -0.0018 | -0.0025 | 3.175 | -0.9925 | -0.0003 | -0.0003 | 22.1789 | -55 | -55 | -55 | -55 | -55 | -55 | -55 | 0 | 0 | -0.006533861 | 0 | -3.1658397 | -2.456332 | -7.9175663 | 0
148.1667 | 8890 | Tue Jul 14 15:48:45 CDT 2020 | discharge3V4n0A03 | 1 | 0 | 0 | 0 | 0 | 3.1751 | -0.9965 | -0.0018 | -0.0027 | 3.1748 | -0.9925 | -0.0003 | -0.0003 | 22.1786 | -55 | -55 | -55 | -55 | -55 | -55 | -55 | -1.9941605 | 0.0065135956 | -0.0032663345 | 0 | -3.163765 | -2.4590976 | -7.92634 | 0
148.3333 | 8900 | Tue Jul 14 15:48:55 CDT 2020 | discharge3V4n0A03 | 1 | 0 | 0 | 0 | 0 | 3.1749 | -0.9965 | -0.0018 | -0.0028 | 3.1746 | -0.9925 | -0.0003 | -0.0003 | 22.1809 | -55 | -55 | -55 | -55 | -55 | -55 | -55 | 0.12451539 | 0.006508827 | 0.052273273 | 0 | -3.162922 | -2.4618633 | -7.935114 | 0
148.5 | 8910 | Tue Jul 14 15:49:05 CDT 2020 | discharge3V4n0A03 | 1 | 0 | 0 | 0 | 0 | 3.1747 | -0.9965 | -0.0018 | -0.0027 | 3.1744 | -0.9925 | -0.0003 | -0.0003 | 22.179 | -55 | -55 | -55 | -55 | -55 | -55 | -55 | -0.33211708 | 0.009765625 | -0.029404163 | 0 | -3.1624033 | -2.464629 | -7.9438877 | 0
148.6667 | 8920 | Tue Jul 14 15:49:15 CDT 2020 | discharge3V4n0A03 | 1 | 0 | 0 | 0 | 0 | 3.1745 | -0.9965 | -0.0018 | -0.0027 | 3.1742 | -0.9925 | -0.0003 | -0.0003 | 22.1818 | -55 | -55 | -55 | -55 | -55 | -55 | -55 | 0 | 0 | 0.019602776 | 0 | -3.1594863 | -2.4673946 | -7.9526615 | 0
148.8333 | 8930 | Tue Jul 14 15:49:25 CDT 2020 | discharge3V4n0A03 | 1 | 0 | 0 | 0 | 0 | 3.1743 | -0.9966 | -0.0018 | -0.0027 | 3.174 | -0.9925 | -0.0003 | -0.0003 | 22.1854 | -55 | -55 | -55 | -55 | -55 | -55 | -55 | 0.9952572 | -0.0032520294 | -0.0032675266 | 0 | -3.1643474 | -2.4701602 | -7.9614353 | 0
149 | 8940 | Tue Jul 14 15:49:35 CDT 2020 | discharge3V4n0A03 | 1 | 0 | 0 | 0 | 0 | 3.1741 | -0.9966 | -0.0018 | -0.0026 | 3.1738 | -0.9925 | -0.0003 | -0.0003 | 22.1885 | -55 | -55 | -55 | -55 | -55 | -55 | -55 | -0.49844918 | -0.0032567978 | 0.006533861 | 0 | -3.1626296 | -2.472926 | -7.970209 | 0
149.1667 | 8950 | Tue Jul 14 15:49:45 CDT 2020 | discharge3V4n0A03 | 1 | 0 | 0 | 0 | 0 | 3.1739 | -0.9965 | -0.0018 | -0.0027 | 3.1737 | -0.9925 | -0.0003 | -0.0003 | 22.1902 | -55 | -55 | -55 | -55 | -55 | -55 | -55 | 0 | 0 | 0.009800196 | 0 | -3.161787 | -2.4756916 | -7.978983 | 0
149.3333 | 8960 | Tue Jul 14 15:49:55 CDT 2020 | discharge3V4n0A03 | 1 | 0 | 0 | 0 | 0 | 3.1737 | -0.9965 | -0.0018 | -0.0027 | 3.1734 | -0.9925 | -0.0003 | -0.0003 | 22.1916 | -55 | -55 | -55 | -55 | -55 | -55 | -55 | 1.9919738 | 0.006508827 | 0.0032675266 | 0 | -3.1635044 | -2.4784572 | -7.9877567 | 0
149.5 | 8970 | Tue Jul 14 15:50:05 CDT 2020 | discharge3V4n0A03 | 1 | 0 | 0 | 0 | 0 | 3.1735 | -0.9966 | -0.0018 | -0.0028 | 3.1732 | -0.9925 | -0.0003 | -0.0003 | 22.2016 | -55 | -55 | -55 | -55 | -55 | -55 | -55 | 0.11076424 | -0.0032567978 | -0.029402971 | 0 | -3.1621432 | -2.4812229 | -7.9965305 | 0
149.6667 | 8980 | Tue Jul 14 15:50:15 CDT 2020 | discharge3V4n0A03 | 1 | 0 | 0 | 0 | 0 | 3.1733 | -0.9965 | -0.0018 | -0.0027 | 3.1731 | -0.9925 | -0.0003 | -0.0003 | 22.1979 | -55 | -55 | -55 | -55 | -55 | -55 | -55 | -0.49835825 | 0.0032567978 | -0.0065350533 | 0 | -3.163374 | -2.4839885 | -8.005304 | 0
149.8333 | 8990 | Tue Jul 14 15:50:25 CDT 2020 | discharge3V4n0A03 | 1 | 0 | 0 | 0 | 0 | 3.1732 | -0.9965 | -0.0018 | -0.0026 | 3.1729 | -0.9925 | -0.0003 | -0.0003 | 22.1921 | -55 | -55 | -55 | -55 | -55 | -55 | -55 | 0 | 0 | 0 | 0 | -3.1626933 | -2.4867542 | -8.014078 | 0
150 | 9000 | Tue Jul 14 15:50:35 CDT 2020 | discharge3V4n0A03 | 1 | 0 | 0 | 0 | 0 | 3.173 | -0.9965 | -0.0018 | -0.0029 | 3.1727 | -0.9925 | -0.0003 | -0.0003 | 22.1898 | -55 | -55 | -55 | -55 | -55 | -55 | -55 | 0.4976286 | -0.0032520294 | -0.0065350533 | 0 | -3.162887 | -2.4895198 | -8.022852 | 0
150.1667 | 9010 | Tue Jul 14 15:50:45 CDT 2020 | discharge3V4n0A03 | 1 | 0 | 0 | 0 | 0 | 3.1728 | -0.9965 | -0.0018 | -0.0027 | 3.1725 | -0.9925 | -0.0003 | -0.0003 | 22.1941 | -55 | -55 | -55 | -55 | -55 | -55 | -55 | 0.99708027 | -0.0032567978 | -0.0032663345 | 0 | -3.16117 | -2.4922855 | -8.031626 | 0
150.3333 | 9020 | Tue Jul 14 15:50:55 CDT 2020 | discharge3V4n0A03 | 1 | 0 | 0 | 0 | 0 | 3.1725 | -0.9965 | -0.0018 | -0.0025 | 3.1723 | -0.9925 | -0.0003 | -0.0003 | 22.2054 | -55 | -55 | -55 | -55 | -55 | -55 | -55 | 0 | -0.0065135956 | 0 | 0 | -3.1620443 | -2.4950511 | -8.0404 | 0
150.5 | 9030 | Tue Jul 14 15:51:05 CDT 2020 | discharge3V4n0A03 | 1 | 0 | 0 | 0 | 0 | 3.1723 | -0.9965 | -0.0018 | -0.0029 | 3.1721 | -0.9925 | -0.0003 | -0.0003 | 22.2149 | -55 | -55 | -55 | -55 | -55 | -55 | -55 | 0.99708027 | -0.0032567978 | -0.0032663345 | 0 | -3.1612015 | -2.4978168 | -8.049173 | 0
150.6667 | 9040 | Tue Jul 14 15:51:15 CDT 2020 | discharge3V4n0A03 | 1 | 0 | 0 | 0 | 0 | 3.1722 | -0.9966 | -0.0018 | -0.0028 | 3.1718 | -0.9925 | -0.0003 | -0.0003 | 22.2219 | -55 | -55 | -55 | -55 | -55 | -55 | -55 | 0 | 0 | -0.0032675266 | 0 | -3.1603277 | -2.5005825 | -8.057947 | 0
150.8333 | 9050 | Tue Jul 14 15:51:25 CDT 2020 | discharge3V4n0A03 | 1 | 0 | 0 | 0 | 0 | 3.172 | -0.9966 | -0.0018 | -0.0028 | 3.1716 | -0.9925 | -0.0003 | -0.0003 | 22.2231 | -55 | -55 | -55 | -55 | -55 | -55 | -55 | 0 | 0 | 0.009801388 | 0 | -3.1605213 | -2.503348 | -8.066721 | 0
151 | 9060 | Tue Jul 14 15:51:35 CDT 2020 | discharge3V4n0A03 | 1 | 0 | 0 | 0 | 0 | 3.1718 | -0.9965 | -0.0018 | -0.0028 | 3.1715 | -0.9925 | -0.0003 | -0.0003 | 22.2214 | -55 | -55 | -55 | -55 | -55 | -55 | -55 | -0.33179274 | -0.0032520294 | 0.009801388 | 0 | -3.1603591 | -2.5061138 | -8.075495 | 0
151.1667 | 9070 | Tue Jul 14 15:51:45 CDT 2020 | discharge3V4n0A03 | 1 | 0 | 0 | 0 | 0 | 3.1715 | -0.9965 | -0.0018 | -0.0028 | 3.1713 | -0.9925 | -0.0003 | -0.0003 | 22.2257 | -55 | -55 | -55 | -55 | -55 | -55 | -55 | 0 | 0 | 0.013067722 | 0 | -3.1591609 | -2.5088794 | -8.084269 | 0
151.3333 | 9080 | Tue Jul 14 15:51:55 CDT 2020 | discharge3V4n0A03 | 1 | 0 | 0 | 0 | 0 | 3.1713 | -0.9965 | -0.0018 | -0.0026 | 3.171 | -0.9925 | -0.0003 | -0.0003 | 22.2313 | -55 | -55 | -55 | -55 | -55 | -55 | -55 | -1.9941605 | -0.0065135956 | 0.0032663345 | 0 | -3.1595483 | -2.511645 | -8.093042 | 0
151.5 | 9090 | Tue Jul 14 15:52:05 CDT 2020 | discharge3V4n0A03 | 1 | 0 | 0 | 0 | 0 | 3.1711 | -0.9966 | -0.0018 | -0.0027 | 3.1708 | -0.9925 | -0.0003 | -0.0003 | 22.2378 | -55 | -55 | -55 | -55 | -55 | -55 | -55 | -0.3987448 | -0.0065135956 | 0.016335249 | 0 | -3.1564405 | -2.5144107 | -8.101816 | 0
151.6667 | 9100 | Tue Jul 14 15:52:15 CDT 2020 | discharge3V4n0A03 | 1 | 0 | 0 | 0 | 0 | 3.1709 | -0.9965 | -0.0018 | -0.0025 | 3.1706 | -0.9925 | -0.0003 | -0.0003 | 22.2459 | -55 | -55 | -55 | -55 | -55 | -55 | -55 | 0 | 0 | -0.0032663345 | 0 | -3.1593862 | -2.5171764 | -8.11059 | 0
151.8333 | 9110 | Tue Jul 14 15:52:25 CDT 2020 | discharge3V4n0A03 | 1 | 0 | 0 | 0 | 0 | 3.1707 | -0.9965 | -0.0018 | -0.003 | 3.1704 | -0.9925 | -0.0003 | -0.0003 | 22.252 | -55 | -55 | -55 | -55 | -55 | -55 | -55 | -1.9941605 | -0.0065135956 | 0.0032663345 | 0 | -3.1590617 | -2.519942 | -8.119364 | 0
152 | 9120 | Tue Jul 14 15:52:35 CDT 2020 | discharge3V4n0A03 | 1 | 0 | 0 | 0 | 0 | 3.1705 | -0.9966 | -0.0018 | -0.0026 | 3.1702 | -0.9925 | -0.0003 | -0.0003 | 22.2535 | -55 | -55 | -55 | -55 | -55 | -55 | -55 | 0 | 0 | 0.029404163 | 0 | -3.1540446 | -2.5227077 | -8.128138 | 0
152.1667 | 9130 | Tue Jul 14 15:52:45 CDT 2020 | discharge3V4n0A03 | 1 | 0 | 0 | 0 | 0 | 3.1703 | -0.9965 | -0.0018 | -0.0029 | 3.17 | -0.9925 | -0.0003 | -0.0003 | 22.2467 | -55 | -55 | -55 | -55 | -55 | -55 | -55 | 0 | 0.0032567978 | 0 | 0 | -3.1599355 | -2.5254734 | -8.136911 | 0
152.3333 | 9140 | Tue Jul 14 15:52:55 CDT 2020 | discharge3V4n0A03 | 1 | 0 | 0 | 0 | 0 | 3.1701 | -0.9965 | -0.0018 | -0.0028 | 3.1698 | -0.9925 | -0.0003 | -0.0003 | 22.2468 | -55 | -55 | -55 | -55 | -55 | -55 | -55 | 0 | 0 | 0.019602776 | 0 | -3.1549504 | -2.528239 | -8.145685 | 0
152.5 | 9150 | Tue Jul 14 15:53:05 CDT 2020 | discharge3V4n0A03 | 1 | 0 | 0 | 0 | 0 | 3.1698 | -0.9965 | -0.0018 | -0.0026 | 3.1695 | -0.9925 | -0.0003 | -0.0003 | 22.2532 | -55 | -55 | -55 | -55 | -55 | -55 | -55 | 0.076681264 | 0.0032567978 | 0.042471886 | 0 | -3.1573775 | -2.5310047 | -8.154459 | 0
152.6667 | 9160 | Tue Jul 14 15:53:15 CDT 2020 | discharge3V4n0A03 | 1 | 0 | 0 | 0 | 0 | 3.1697 | -0.9966 | -0.0018 | -0.0027 | 3.1693 | -0.9925 | -0.0003 | -0.0003 | 22.2548 | -55 | -55 | -55 | -55 | -55 | -55 | -55 | 0 | 0 | -0.006533861 | 0 | -3.1592863 | -2.5337703 | -8.163233 | 0
152.8333 | 9170 | Tue Jul 14 15:53:25 CDT 2020 | discharge3V4n0A03 | 1 | 0 | 0 | 0 | 0 | 3.1694 | -0.9965 | -0.0018 | -0.0027 | 3.1691 | -0.9925 | -0.0003 | -0.0003 | 22.259 | -55 | -55 | -55 | -55 | -55 | -55 | -55 | -0.09062562 | -0.0032567978 | 0.035936832 | 0 | -3.1562114 | -2.536536 | -8.172007 | 0
153 | 9180 | Tue Jul 14 15:53:35 CDT 2020 | discharge3V4n0A03 | 1 | 0 | 0 | 0 | 0 | 3.1692 | -0.9965 | -0.0018 | -0.0027 | 3.1689 | -0.9925 | -0.0003 | -0.0003 | 22.2641 | -55 | -55 | -55 | -55 | -55 | -55 | -55 | 0 | 0 | -0.0032675266 | 0 | -3.1593175 | -2.5393016 | -8.18078 | 0
153.1667 | 9190 | Tue Jul 14 15:53:45 CDT 2020 | discharge3V4n0A03 | 1 | 0 | 0 | 0 | 0 | 3.169 | -0.9965 | -0.0018 | -0.0027 | 3.1687 | -0.9925 | -0.0003 | -0.0003 | 22.2579 | -55 | -55 | -55 | -55 | -55 | -55 | -55 | 0.15324596 | -0.006508827 | -0.042473078 | 0 | -3.165042 | -2.5420673 | -8.189554 | 0
153.3333 | 9200 | Tue Jul 14 15:53:55 CDT 2020 | discharge3V4n0A03 | 1 | 0 | 0 | 0 | 0 | 3.1688 | -0.9965 | -0.0018 | -0.0027 | 3.1684 | -0.9925 | -0.0003 | -0.0003 | 22.2553 | -55 | -55 | -55 | -55 | -55 | -55 | -55 | -1.993433 | 0.0065135956 | -0.0032675266 | 0 | -3.1584754 | -2.544833 | -8.198328 | 0
153.5 | 9210 | Tue Jul 14 15:54:05 CDT 2020 | discharge3V4n0A03 | 1 | 0 | 0 | 0 | 0 | 3.1685 | -0.9966 | -0.0018 | -0.0027 | 3.1683 | -0.9925 | -0.0003 | -0.0003 | 22.2667 | -55 | -55 | -55 | -55 | -55 | -55 | -55 | 0 | 0.0032567978 | 0 | 0 | -3.1577952 | -2.5475986 | -8.207102 | 0
153.6667 | 9220 | Tue Jul 14 15:54:15 CDT 2020 | discharge3V4n0A03 | 1 | 0 | 0 | 0 | 0 | 3.1683 | -0.9965 | -0.0018 | -0.0025 | 3.168 | -0.9925 | -0.0003 | -0.0003 | 22.2774 | -55 | -55 | -55 | -55 | -55 | -55 | -55 | 0.9967165 | -0.0032567978 | -0.0032675266 | 0 | -3.1578262 | -2.5503643 | -8.215876 | 0
153.8333 | 9230 | Tue Jul 14 15:54:25 CDT 2020 | discharge3V4n0A03 | 1 | 0 | 0 | 0 | 0 | 3.1681 | -0.9965 | -0.0018 | -0.0026 | 3.1678 | -0.9925 | -0.0003 | -0.0003 | 22.2773 | -55 | -55 | -55 | -55 | -55 | -55 | -55 | 0 | 0 | 0.029402971 | 0 | -3.152651 | -2.55313 | -8.224649 | 0
154 | 9240 | Tue Jul 14 15:54:35 CDT 2020 | discharge3V4n0A03 | 1 | 0 | 0 | 0 | 0 | 3.1679 | -0.9965 | -0.0018 | -0.0027 | 3.1676 | -0.9925 | -0.0003 | -0.0003 | 22.2729 | -55 | -55 | -55 | -55 | -55 | -55 | -55 | 0 | 0 | 0 | 0 | -3.157502 | -2.5558956 | -8.233423 | 0
154.1667 | 9250 | Tue Jul 14 15:54:45 CDT 2020 | discharge3V4n0A03 | 1 | 0 | 0 | 0 | 0 | 3.1676 | -0.9966 | -0.0018 | -0.0027 | 3.1674 | -0.9925 | -0.0003 | -0.0003 | 22.2766 | -55 | -55 | -55 | -55 | -55 | -55 | -55 | 0 | 0 | -0.029404163 | 0 | -3.155625 | -2.5586612 | -8.242197 | 0
154.3333 | 9260 | Tue Jul 14 15:54:55 CDT 2020 | discharge3V4n0A03 | 1 | 0 | 0 | 0 | 0 | 3.1674 | -0.9965 | -0.0018 | -0.0028 | 3.1671 | -0.9925 | -0.0003 | -0.0003 | 22.2813 | -55 | -55 | -55 | -55 | -55 | -55 | -55 | 0.9952572 | 0.0032520294 | 0.0032675266 | 0 | -3.1566598 | -2.5614269 | -8.250971 | 0
154.5 | 9270 | Tue Jul 14 15:55:05 CDT 2020 | discharge3V4n0A03 | 1 | 0 | 0 | 0 | 0 | 3.1672 | -0.9966 | -0.0018 | -0.0026 | 3.1669 | -0.9925 | -0.0003 | -0.0003 | 22.2801 | -55 | -55 | -55 | -55 | -55 | -55 | -55 | 0 | 0 | -0.009801388 | 0 | -3.15876 | -2.5641925 | -8.259745 | 0
154.6667 | 9280 | Tue Jul 14 15:55:15 CDT 2020 | discharge3V4n0A03 | 1 | 0 | 0 | 0 | 0 | 3.167 | -0.9966 | -0.0018 | -0.0028 | 3.1667 | -0.9925 | -0.0003 | -0.0003 | 22.2722 | -55 | -55 | -55 | -55 | -55 | -55 | -55 | 0.4977194 | -0.0032520294 | -0.006533861 | 0 | -3.155494 | -2.5669582 | -8.268518 | 0
154.8333 | 9290 | Tue Jul 14 15:55:25 CDT 2020 | discharge3V4n0A03 | 1 | 0 | 0 | 0 | 0 | 3.1667 | -0.9966 | -0.0018 | -0.0029 | 3.1665 | -0.9925 | -0.0003 | -0.0003 | 22.2759 | -55 | -55 | -55 | -55 | -55 | -55 | -55 | 0.24921323 | -0.0065135956 | -0.026136637 | 0 | -3.1551695 | -2.5697238 | -8.277292 | 0
155 | 9300 | Tue Jul 14 15:55:35 CDT 2020 | discharge3V4n0A03 | 1 | 0 | 0 | 0 | 0 | 3.1665 | -0.9965 | -0.0018 | -0.0027 | 3.1662 | -0.9925 | -0.0003 | -0.0003 | 22.2863 | -55 | -55 | -55 | -55 | -55 | -55 | -55 | 0.18111856 | 0.006508827 | 0.035936832 | 0 | -3.1546524 | -2.5724895 | -8.286066 | 0
155.1667 | 9310 | Tue Jul 14 15:55:45 CDT 2020 | discharge3V4n0A03 | 1 | 0 | 0 | 0 | 0 | 3.1663 | -0.9965 | -0.0018 | -0.0027 | 3.166 | -0.9925 | -0.0003 | -0.0003 | 22.2953 | -55 | -55 | -55 | -55 | -55 | -55 | -55 | 0 | 0 | -0.006532669 | 0 | -3.1555245 | -2.5752552 | -8.29484 | 0
155.3333 | 9320 | Tue Jul 14 15:55:55 CDT 2020 | discharge3V4n0A03 | 1 | 0 | 0 | 0 | 0 | 3.1661 | -0.9965 | -0.0018 | -0.0027 | 3.1658 | -0.9925 | -0.0003 | -0.0003 | 22.2969 | -55 | -55 | -55 | -55 | -55 | -55 | -55 | 0 | 0 | 0.013067722 | 0 | -3.1534865 | -2.5780208 | -8.303614 | 0
155.5 | 9330 | Tue Jul 14 15:56:05 CDT 2020 | discharge3V4n0A03 | 1 | 0 | 0 | 0 | 0 | 3.1658 | -0.9965 | -0.0018 | -0.0027 | 3.1655 | -0.9925 | -0.0003 | -0.0003 | 22.2964 | -55 | -55 | -55 | -55 | -55 | -55 | -55 | 0 | 0 | 0.009801388 | 0 | -3.1543586 | -2.5807865 | -8.312387 | 0
155.6667 | 9340 | Tue Jul 14 15:56:15 CDT 2020 | discharge3V4n0A03 | 1 | 0 | 0 | 0 | 0 | 3.1656 | -0.9965 | -0.0018 | -0.0025 | 3.1653 | -0.9925 | -0.0003 | -0.0003 | 22.3044 | -55 | -55 | -55 | -55 | -55 | -55 | -55 | -0.2488597 | 0.0032520294 | -0.013067722 | 0 | -3.1541963 | -2.5835521 | -8.321161 | 0
155.8333 | 9350 | Tue Jul 14 15:56:25 CDT 2020 | discharge3V4n0A03 | 1 | 0 | 0 | 0 | 0 | 3.1653 | -0.9965 | -0.0018 | -0.0026 | 3.165 | -0.9925 | -0.0003 | -0.0003 | 22.3098 | -55 | -55 | -55 | -55 | -55 | -55 | -55 | 0 | 0 | 0 | 0 | -3.153872 | -2.5863178 | -8.329935 | 0
156 | 9360 | Tue Jul 14 15:56:35 CDT 2020 | discharge3V4n0A03 | 1 | 0 | 0 | 0 | 0 | 3.1651 | -0.9965 | -0.0018 | -0.0027 | 3.1648 | -0.9925 | -0.0003 | -0.0003 | 22.3136 | -55 | -55 | -55 | -55 | -55 | -55 | -55 | 0.4977194 | -0.0032520294 | -0.006533861 | 0 | -3.1545818 | -2.5890834 | -8.338709 | 0
156.1667 | 9370 | Tue Jul 14 15:56:45 CDT 2020 | discharge3V4n0A03 | 1 | 0 | 0 | 0 | 0 | 3.1649 | -0.9966 | -0.0018 | -0.0028 | 3.1646 | -0.9925 | -0.0003 | -0.0003 | 22.3089 | -55 | -55 | -55 | -55 | -55 | -55 | -55 | 0 | 0 | 0.052273273 | 0 | -3.1528687 | -2.591849 | -8.347483 | 0
156.3333 | 9380 | Tue Jul 14 15:56:55 CDT 2020 | discharge3V4n0A03 | 1 | 0 | 0 | 0 | 0 | 3.1646 | -0.9966 | -0.0018 | -0.0028 | 3.1643 | -0.9925 | -0.0003 | -0.0003 | 22.3116 | -55 | -55 | -55 | -55 | -55 | -55 | -55 | -0.9959869 | -0.006508827 | 0.0065350533 | 0 | -3.153578 | -2.5946147 | -8.3562565 | 0
156.5 | 9390 | Tue Jul 14 15:57:05 CDT 2020 | discharge3V4n0A03 | 1 | 0 | 0 | 0 | 0 | 3.1644 | -0.9965 | -0.0018 | -0.0026 | 3.1641 | -0.9925 | -0.0003 | -0.0003 | 22.3158 | -55 | -55 | -55 | -55 | -55 | -55 | -55 | 0.0996862 | 0.0032567978 | 0.032670498 | 0 | -3.1478922 | -2.5973804 | -8.36503 | 0
156.6667 | 9400 | Tue Jul 14 15:57:15 CDT 2020 | discharge3V4n0A03 | 1 | 0 | 0 | 0 | 0 | 3.1641 | -0.9965 | -0.0018 | -0.0026 | 3.1638 | -0.9925 | -0.0003 | -0.0003 | 22.3231 | -55 | -55 | -55 | -55 | -55 | -55 | -55 | 0 | -0.0032567978 | 0 | 0 | -3.1537704 | -2.600146 | -8.373804 | 0
156.8333 | 9410 | Tue Jul 14 15:57:25 CDT 2020 | discharge3V4n0A03 | 1 | 0 | 0 | 0 | 0 | 3.1639 | -0.9965 | -0.0018 | -0.0028 | 3.1636 | -0.9925 | -0.0003 | -0.0003 | 22.3285 | -55 | -55 | -55 | -55 | -55 | -55 | -55 | 0.9967165 | -0.0032567978 | -0.0032675266 | 0 | -3.1532838 | -2.6029117 | -8.382578 | 0
157 | 9420 | Tue Jul 14 15:57:35 CDT 2020 | discharge3V4n0A03 | 1 | 0 | 0 | 0 | 0 | 3.1636 | -0.9965 | -0.0018 | -0.0026 | 3.1634 | -0.9925 | -0.0003 | -0.0003 | 22.3327 | -55 | -55 | -55 | -55 | -55 | -55 | -55 | 0 | 0 | 0 | 0 | -3.1531217 | -2.6056774 | -8.391352 | 0
157.1667 | 9430 | Tue Jul 14 15:57:45 CDT 2020 | discharge3V4n0A03 | 1 | 0 | 0 | 0 | 0 | 3.1634 | -0.9965 | -0.0018 | -0.0028 | 3.1631 | -0.9925 | -0.0003 | -0.0003 | 22.3273 | -55 | -55 | -55 | -55 | -55 | -55 | -55 | 0.99708027 | 0.0032567978 | 0.0032663345 | 0 | -3.1520882 | -2.608443 | -8.4001255 | 0
157.3333 | 9440 | Tue Jul 14 15:57:55 CDT 2020 | discharge3V4n0A03 | 1 | 0 | 0 | 0 | 0 | 3.1632 | -0.9965 | -0.0018 | -0.0026 | 3.1629 | -0.9925 | -0.0003 | -0.0003 | 22.3248 | -55 | -55 | -55 | -55 | -55 | -55 | -55 | -0.9956204 | 0.0032520294 | -0.0032663345 | 0 | -3.1517637 | -2.6112087 | -8.408899 | 0
157.5 | 9450 | Tue Jul 14 15:58:05 CDT 2020 | discharge3V4n0A03 | 1 | 0 | 0 | 0 | 0 | 3.1629 | -0.9965 | -0.0018 | -0.0025 | 3.1626 | -0.9925 | -0.0003 | -0.0003 | 22.3295 | -55 | -55 | -55 | -55 | -55 | -55 | -55 | -0.24922459 | -0.0032567978 | 0.013067722 | 0 | -3.151277 | -2.6139743 | -8.417673 | 0
157.6667 | 9460 | Tue Jul 14 15:58:15 CDT 2020 | discharge3V4n0A03 | 1 | 0 | 0 | 0 | 0 | 3.1626 | -0.9965 | -0.0018 | -0.0028 | 3.1623 | -0.9925 | -0.0003 | -0.0003 | 22.3338 | -55 | -55 | -55 | -55 | -55 | -55 | -55 | 0 | 0 | -0.006533861 | 0 | -3.1521482 | -2.61674 | -8.426447 | 0
157.8333 | 9470 | Tue Jul 14 15:58:25 CDT 2020 | discharge3V4n0A03 | 1 | 0 | 0 | 0 | 0 | 3.1624 | -0.9966 | -0.0018 | -0.0027 | 3.1621 | -0.9925 | -0.0003 | -0.0003 | 22.338 | -55 | -55 | -55 | -55 | -55 | -55 | -55 | 0 | 0 | 0 | 0 | -3.151986 | -2.6195056 | -8.435221 | 0
158 | 9480 | Tue Jul 14 15:58:35 CDT 2020 | discharge3V4n0A03 | 1 | 0 | 0 | 0 | 0 | 3.1621 | -0.9966 | -0.0018 | -0.0029 | 3.1618 | -0.9925 | -0.0003 | -0.0003 | 22.3356 | -55 | -55 | -55 | -55 | -55 | -55 | -55 | 0 | 0 | -0.006533861 | 0 | -3.1516616 | -2.6222713 | -8.4439945 | 0
158.1667 | 9490 | Tue Jul 14 15:58:45 CDT 2020 | discharge3V4n0A03 | 1 | 0 | 0 | 0 | 0 | 3.1619 | -0.9965 | -0.0018 | -0.0029 | 3.1616 | -0.9925 | -0.0003 | -0.0003 | 22.3352 | -55 | -55 | -55 | -55 | -55 | -55 | -55 | 0.24922459 | 0.0032567978 | 0.013067722 | 0 | -3.1494334 | -2.625037 | -8.452768 | 0
158.3333 | 9500 | Tue Jul 14 15:58:55 CDT 2020 | discharge3V4n0A03 | 1 | 0 | 0 | 0 | 0 | 3.1616 | -0.9965 | -0.0018 | -0.0028 | 3.1613 | -0.9925 | -0.0003 | -0.0003 | 22.3298 | -55 | -55 | -55 | -55 | -55 | -55 | -55 | 0.9967165 | 0.0032567978 | 0.0032675266 | 0 | -3.1514993 | -2.6278026 | -8.461542 | 0
158.5 | 9510 | Tue Jul 14 15:59:05 CDT 2020 | discharge3V4n0A03 | 1 | 0 | 0 | 0 | 0 | 3.1614 | -0.9965 | -0.0018 | -0.0027 | 3.1611 | -0.9925 | -0.0003 | -0.0003 | 22.3257 | -55 | -55 | -55 | -55 | -55 | -55 | -55 | 0 | 0 | 0 | 0 | -3.150496 | -2.6305683 | -8.470316 | 0
158.6667 | 9520 | Tue Jul 14 15:59:15 CDT 2020 | discharge3V4n0A03 | 1 | 0 | 0 | 0 | 0 | 3.1611 | -0.9966 | -0.0018 | -0.0028 | 3.1608 | -0.9925 | -0.0003 | -0.0003 | 22.3351 | -55 | -55 | -55 | -55 | -55 | -55 | -55 | -0.33183312 | 0.0032520294 | -0.009800196 | 0 | -3.1508503 | -2.633334 | -8.47909 | 0
158.8333 | 9530 | Tue Jul 14 15:59:25 CDT 2020 | discharge3V4n0A03 | 1 | 0 | 0 | 0 | 0 | 3.1609 | -0.9965 | -0.0018 | -0.0026 | 3.1606 | -0.9925 | -0.0003 | -0.0003 | 22.3434 | -55 | -55 | -55 | -55 | -55 | -55 | -55 | -0.6641528 | -0.006508827 | 0.009800196 | 0 | -3.1486528 | -2.6360996 | -8.487864 | 0
159 | 9540 | Tue Jul 14 15:59:35 CDT 2020 | discharge3V4n0A03 | 1 | 0 | 0 | 0 | 0 | 3.1606 | -0.9966 | -0.0018 | -0.003 | 3.1603 | -0.9925 | -0.0003 | -0.0003 | 22.3465 | -55 | -55 | -55 | -55 | -55 | -55 | -55 | -0.4976286 | -0.0032520294 | 0.0065350533 | 0 | -3.1496851 | -2.6388652 | -8.496637 | 0
159.1667 | 9550 | Tue Jul 14 15:59:45 CDT 2020 | discharge3V4n0A03 | 1 | 0 | 0 | 0 | 0 | 3.1603 | -0.9965 | -0.0018 | -0.0027 | 3.16 | -0.9925 | -0.0003 | -0.0003 | 22.3463 | -55 | -55 | -55 | -55 | -55 | -55 | -55 | 2.989781 | -0.009765625 | -0.0032663345 | 0 | -3.1490362 | -2.641631 | -8.505411 | 0
159.3333 | 9560 | Tue Jul 14 15:59:55 CDT 2020 | discharge3V4n0A03 | 1 | 0 | 0 | 0 | 0 | 3.1601 | -0.9965 | -0.0019 | -0.0027 | 3.1598 | -0.9925 | -0.0003 | -0.0003 | 22.3498 | -55 | -55 | -55 | -55 | -55 | -55 | -55 | 0 | 0 | -0.009800196 | 0 | -3.1486824 | -2.6443965 | -8.514185 | 0
159.5 | 9570 | Tue Jul 14 16:00:05 CDT 2020 | discharge3V4n0A03 | 1 | 0 | 0 | 0 | 0 | 3.1598 | -0.9965 | -0.0018 | -0.0026 | 3.1595 | -0.9925 | -0.0003 | -0.0003 | 22.3513 | -55 | -55 | -55 | -55 | -55 | -55 | -55 | -0.99708027 | 0.0032567978 | -0.0032663345 | 0 | -3.1490362 | -2.6471622 | -8.522959 | 0
159.6667 | 9580 | Tue Jul 14 16:00:15 CDT 2020 | discharge3V4n0A03 | 1 | 0 | 0 | 0 | 0 | 3.1595 | -0.9965 | -0.0018 | -0.0029 | 3.1592 | -0.9925 | -0.0003 | -0.0003 | 22.3526 | -55 | -55 | -55 | -55 | -55 | -55 | -55 | 0 | 0 | 0.029402971 | 0 | -3.143905 | -2.6499279 | -8.531733 | 0
159.8333 | 9590 | Tue Jul 14 16:00:25 CDT 2020 | discharge3V4n0A03 | 1 | 0 | 0 | 0 | 0 | 3.1593 | -0.9965 | -0.0018 | -0.0026 | 3.159 | -0.9925 | -0.0003 | -0.0003 | 22.3607 | -55 | -55 | -55 | -55 | -55 | -55 | -55 | 0 | 0 | 0.0032663345 | 0 | -3.1478715 | -2.6526935 | -8.540506 | 0
160 | 9600 | Tue Jul 14 16:00:35 CDT 2020 | discharge3V4n0A03 | 1 | 0 | 0 | 0 | 0 | 3.159 | -0.9965 | -0.0018 | -0.0027 | 3.1587 | -0.9925 | -0.0003 | -0.0003 | 22.3655 | -55 | -55 | -55 | -55 | -55 | -55 | -55 | 0 | 0 | 0.016335249 | 0 | -3.1446133 | -2.6554592 | -8.54928 | 0
160.1667 | 9610 | Tue Jul 14 16:00:45 CDT 2020 | discharge3V4n0A03 | 1 | 0 | 0 | 0 | 0 | 3.1587 | -0.9965 | -0.0018 | -0.0026 | 3.1584 | -0.9925 | -0.0003 | -0.0003 | 22.3738 | -55 | -55 | -55 | -55 | -55 | -55 | -55 | 0.9952572 | -0.0032520294 | -0.0032675266 | 0 | -3.1482546 | -2.6582248 | -8.558054 | 0
160.3333 | 9620 | Tue Jul 14 16:00:55 CDT 2020 | discharge3V4n0A03 | 1 | 0 | 0 | 0 | 0 | 3.1585 | -0.9966 | -0.0018 | -0.0028 | 3.1582 | -0.9925 | -0.0003 | -0.0003 | 22.3728 | -55 | -55 | -55 | -55 | -55 | -55 | -55 | 0 | 0 | 0.006533861 | 0 | -3.1468983 | -2.6609905 | -8.566828 | 0
160.5 | 9630 | Tue Jul 14 16:01:05 CDT 2020 | discharge3V4n0A03 | 1 | 0 | 0 | 0 | 0 | 3.1582 | -0.9965 | -0.0018 | -0.0026 | 3.1579 | -0.9925 | -0.0003 | -0.0003 | 22.3702 | -55 | -55 | -55 | -55 | -55 | -55 | -55 | 0 | 0 | -0.019601583 | 0 | -3.1467364 | -2.6637561 | -8.575602 | 0
160.6667 | 9640 | Tue Jul 14 16:01:15 CDT 2020 | discharge3V4n0A03 | 1 | 0 | 0 | 0 | 0 | 3.1579 | -0.9965 | -0.0018 | -0.0029 | 3.1576 | -0.9925 | -0.0003 | -0.0003 | 22.3783 | -55 | -55 | -55 | -55 | -55 | -55 | -55 | 0 | 0 | -0.0032663345 | 0 | -3.146412 | -2.6665218 | -8.584375 | 0
160.8333 | 9650 | Tue Jul 14 16:01:25 CDT 2020 | discharge3V4n0A03 | 1 | 0 | 0 | 0 | 0 | 3.1576 | -0.9965 | -0.0018 | -0.0027 | 3.1573 | -0.9925 | -0.0003 | -0.0003 | 22.3748 | -55 | -55 | -55 | -55 | -55 | -55 | -55 | 0.33213055 | 0.009765625 | 0.029402971 | 0 | -3.1417694 | -2.6692874 | -8.593149 | 0
161 | 9660 | Tue Jul 14 16:01:35 CDT 2020 | discharge3V4n0A03 | 1 | 0 | 0 | 0 | 0 | 3.1573 | -0.9965 | -0.0018 | -0.0028 | 3.157 | -0.9925 | -0.0003 | -0.0003 | 22.3746 | -55 | -55 | -55 | -55 | -55 | -55 | -55 | 0 | 0 | 0.0032675266 | 0 | -3.146441 | -2.672053 | -8.601923 | 0
161.1667 | 9670 | Tue Jul 14 16:01:45 CDT 2020 | discharge3V4n0A03 | 1 | 0 | 0 | 0 | 0 | 3.1571 | -0.9965 | -0.0018 | -0.0028 | 3.1568 | -0.9925 | -0.0003 | -0.0003 | 22.3765 | -55 | -55 | -55 | -55 | -55 | -55 | -55 | 0.3987739 | 0.0065135956 | 0.016334057 | 0 | -3.1452477 | -2.6748188 | -8.610697 | 0
161.3333 | 9680 | Tue Jul 14 16:01:55 CDT 2020 | discharge3V4n0A03 | 1 | 0 | 0 | 0 | 0 | 3.1568 | -0.9965 | -0.0018 | -0.0029 | 3.1565 | -0.9925 | -0.0003 | -0.0003 | 22.3778 | -55 | -55 | -55 | -55 | -55 | -55 | -55 | 0 | 0.0032520294 | 0 | 0 | -3.1459544 | -2.6775844 | -8.619471 | 0
161.5 | 9690 | Tue Jul 14 16:02:05 CDT 2020 | discharge3V4n0A03 | 1 | 0 | 0 | 0 | 0 | 3.1565 | -0.9966 | -0.0018 | -0.0027 | 3.1562 | -0.9925 | -0.0003 | -0.0003 | 22.3854 | -55 | -55 | -55 | -55 | -55 | -55 | -55 | 0.49844918 | -0.0032567978 | -0.006533861 | 0 | -3.1459832 | -2.68035 | -8.628244 | 0
161.6667 | 9700 | Tue Jul 14 16:02:15 CDT 2020 | discharge3V4n0A03 | 1 | 0 | 0 | 0 | 0 | 3.1562 | -0.9966 | -0.0018 | -0.0025 | 3.1559 | -0.9925 | -0.0003 | -0.0003 | 22.3804 | -55 | -55 | -55 | -55 | -55 | -55 | -55 | 0 | 0 | -0.013068914 | 0 | -3.1478837 | -2.6831157 | -8.637018 | 0
161.8333 | 9710 | Tue Jul 14 16:02:25 CDT 2020 | discharge3V4n0A03 | 1 | 0 | 0 | 0 | 0 | 3.1559 | -0.9965 | -0.0018 | -0.0029 | 3.1556 | -0.9925 | -0.0003 | -0.0003 | 22.3869 | -55 | -55 | -55 | -55 | -55 | -55 | -55 | -0.9952572 | 0.0032520294 | -0.0032675266 | 0 | -3.1454966 | -2.6858814 | -8.645792 | 0
162 | 9720 | Tue Jul 14 16:02:35 CDT 2020 | discharge3V4n0A03 | 1 | 0 | 0 | 0 | 0 | 3.1556 | -0.9964 | -0.0018 | -0.0028 | 3.1553 | -0.9925 | -0.0003 | -0.0003 | 22.3881 | -55 | -55 | -55 | -55 | -55 | -55 | -55 | 0 | 0 | 0.0065350533 | 0 | -3.144819 | -2.688647 | -8.654566 | 0
162.1667 | 9730 | Tue Jul 14 16:02:45 CDT 2020 | discharge3V4n0A03 | 1 | 0 | 0 | 0 | 0 | 3.1553 | -0.9965 | -0.0018 | -0.0027 | 3.1551 | -0.9925 | -0.0003 | -0.0003 | 22.3973 | -55 | -55 | -55 | -55 | -55 | -55 | -55 | 0 | 0 | 0.0032675266 | 0 | -3.1443324 | -2.6914127 | -8.66334 | 0
162.3333 | 9740 | Tue Jul 14 16:02:55 CDT 2020 | discharge3V4n0A03 | 1 | 0 | 0 | 0 | 0 | 3.1551 | -0.9965 | -0.0018 | -0.0026 | 3.1548 | -0.9925 | -0.0003 | -0.0003 | 22.4069 | -55 | -55 | -55 | -55 | -55 | -55 | -55 | -0.24924733 | -0.0032567978 | 0.01306653 | 0 | -3.1419468 | -2.6941783 | -8.672113 | 0
162.5 | 9750 | Tue Jul 14 16:03:05 CDT 2020 | discharge3V4n0A03 | 1 | 0 | 0 | 0 | 0 | 3.1548 | -0.9965 | -0.0018 | -0.0026 | 3.1545 | -0.9925 | -0.0003 | -0.0003 | 22.406 | -55 | -55 | -55 | -55 | -55 | -55 | -55 | -0.24904214 | -0.006508827 | 0.026135445 | 0 | -3.1411073 | -2.696944 | -8.680887 | 0
162.6667 | 9760 | Tue Jul 14 16:03:15 CDT 2020 | discharge3V4n0A03 | 1 | 0 | 0 | 0 | 0 | 3.1545 | -0.9965 | -0.0018 | -0.0027 | 3.1542 | -0.9925 | -0.0003 | -0.0003 | 22.4078 | -55 | -55 | -55 | -55 | -55 | -55 | -55 | 0.124424174 | 0.0032520294 | 0.026136637 | 0 | -3.1383688 | -2.6997097 | -8.689661 | 0
162.8333 | 9770 | Tue Jul 14 16:03:25 CDT 2020 | discharge3V4n0A03 | 1 | 0 | 0 | 0 | 0 | 3.1542 | -0.9965 | -0.0018 | -0.0026 | 3.1539 | -0.9925 | -0.0003 | -0.0003 | 22.4058 | -55 | -55 | -55 | -55 | -55 | -55 | -55 | -0.9967165 | -0.0032567978 | 0.0032675266 | 0 | -3.1430347 | -2.7024753 | -8.698435 | 0
163 | 9780 | Tue Jul 14 16:03:35 CDT 2020 | discharge3V4n0A03 | 1 | 0 | 0 | 0 | 0 | 3.1539 | -0.9965 | -0.0018 | -0.0028 | 3.1536 | -0.9925 | -0.0003 | -0.0003 | 22.4119 | -55 | -55 | -55 | -55 | -55 | -55 | -55 | 0 | 0 | 0.016334057 | 0 | -3.1421666 | -2.705241 | -8.707209 | 0
163.1667 | 9790 | Tue Jul 14 16:03:45 CDT 2020 | discharge3V4n0A03 | 1 | 0 | 0 | 0 | 0 | 3.1536 | -0.9965 | -0.0018 | -0.0025 | 3.1533 | -0.9925 | -0.0003 | -0.0003 | 22.4122 | -55 | -55 | -55 | -55 | -55 | -55 | -55 | 0.16613963 | 0.0032567978 | 0.019602776 | 0 | -3.1380742 | -2.7080066 | -8.715982 | 0
163.3333 | 9800 | Tue Jul 14 16:03:55 CDT 2020 | discharge3V4n0A03 | 1 | 0 | 0 | 0 | 0 | 3.1533 | -0.9965 | -0.0018 | -0.0028 | 3.153 | -0.9925 | -0.0003 | -0.0003 | 22.4194 | -55 | -55 | -55 | -55 | -55 | -55 | -55 | 0.18124524 | -0.0065135956 | -0.035938025 | 0 | -3.1482418 | -2.7107723 | -8.724756 | 0
163.5 | 9810 | Tue Jul 14 16:04:05 CDT 2020 | discharge3V4n0A03 | 1 | 0 | 0 | 0 | 0 | 3.153 | -0.9965 | -0.0018 | -0.0026 | 3.1527 | -0.9925 | -0.0003 | -0.0003 | 22.4154 | -55 | -55 | -55 | -55 | -55 | -55 | -55 | 0 | 0 | 0.032670498 | 0 | -3.1394866 | -2.713538 | -8.73353 | 0
163.6667 | 9820 | Tue Jul 14 16:04:15 CDT 2020 | discharge3V4n0A03 | 1 | 0 | 0 | 0 | 0 | 3.1527 | -0.9965 | -0.0018 | -0.0028 | 3.1524 | -0.9925 | -0.0003 | -0.0003 | 22.4227 | -55 | -55 | -55 | -55 | -55 | -55 | -55 | 0 | 0 | -0.022870302 | 0 | -3.1407073 | -2.7163036 | -8.742304 | 0
163.8333 | 9830 | Tue Jul 14 16:04:25 CDT 2020 | discharge3V4n0A03 | 1 | 0 | 0 | 0 | 0 | 3.1524 | -0.9965 | -0.0018 | -0.003 | 3.1521 | -0.9925 | -0.0003 | -0.0003 | 22.4322 | -55 | -55 | -55 | -55 | -55 | -55 | -55 | 0 | 0 | -0.009800196 | 0 | -3.140898 | -2.7190692 | -8.751078 | 0
164 | 9840 | Tue Jul 14 16:04:35 CDT 2020 | discharge3V4n0A03 | 1 | 0 | 0 | 0 | 0 | 3.1521 | -0.9965 | -0.0018 | -0.0027 | 3.1518 | -0.9925 | -0.0003 | -0.0003 | 22.4324 | -55 | -55 | -55 | -55 | -55 | -55 | -55 | -0.9967165 | 0.0032567978 | -0.0032675266 | 0 | -3.1417654 | -2.721835 | -8.759851 | 0
164.1667 | 9850 | Tue Jul 14 16:04:45 CDT 2020 | discharge3V4n0A03 | 1 | 0 | 0 | 0 | 0 | 3.1518 | -0.9965 | -0.0018 | -0.0026 | 3.1515 | -0.9925 | -0.0003 | -0.0003 | 22.4327 | -55 | -55 | -55 | -55 | -55 | -55 | -55 | 0 | 0 | 0 | 0 | -3.1407638 | -2.7246006 | -8.768625 | 0
164.3333 | 9860 | Tue Jul 14 16:04:55 CDT 2020 | discharge3V4n0A03 | 1 | 0 | 0 | 0 | 0 | 3.1514 | -0.9966 | -0.0018 | -0.0028 | 3.1511 | -0.9925 | -0.0003 | -0.0003 | 22.4326 | -55 | -55 | -55 | -55 | -55 | -55 | -55 | 0.33231968 | 0.0032567978 | 0.009800196 | 0 | -3.1394103 | -2.7273662 | -8.777399 | 0
164.5 | 9870 | Tue Jul 14 16:05:05 CDT 2020 | discharge3V4n0A03 | 1 | 0 | 0 | 0 | 0 | 3.1511 | -0.9964 | -0.0018 | -0.0027 | 3.1508 | -0.9925 | -0.0003 | -0.0003 | 22.4319 | -55 | -55 | -55 | -55 | -55 | -55 | -55 | -0.9967165 | -0.0032567978 | 0.0032675266 | 0 | -3.1406298 | -2.7301319 | -8.786173 | 0
164.6667 | 9880 | Tue Jul 14 16:05:15 CDT 2020 | discharge3V4n0A03 | 1 | 0 | 0 | 0 | 0 | 3.1508 | -0.9965 | -0.0018 | -0.0027 | 3.1505 | -0.9925 | -0.0003 | -0.0003 | 22.4329 | -55 | -55 | -55 | -55 | -55 | -55 | -55 | 0.14241034 | -0.0032567978 | -0.02286911 | 0 | -3.1382468 | -2.7328975 | -8.794947 | 0
164.8333 | 9890 | Tue Jul 14 16:05:25 CDT 2020 | discharge3V4n0A03 | 1 | 0 | 0 | 0 | 0 | 3.1505 | -0.9965 | -0.0018 | -0.0027 | 3.1502 | -0.9925 | -0.0003 | -0.0003 | 22.4412 | -55 | -55 | -55 | -55 | -55 | -55 | -55 | -0.49844918 | 0.0032567978 | -0.006533861 | 0 | -3.1403053 | -2.7356632 | -8.80372 | 0
165 | 9900 | Tue Jul 14 16:05:35 CDT 2020 | discharge3V4n0A03 | 1 | 0 | 0 | 0 | 0 | 3.1502 | -0.9966 | -0.0018 | -0.003 | 3.1499 | -0.9925 | -0.0003 | -0.0003 | 22.4508 | -55 | -55 | -55 | -55 | -55 | -55 | -55 | 0 | 0 | 0.022870302 | 0 | -3.1346729 | -2.7384288 | -8.812494 | 0
165.1667 | 9910 | Tue Jul 14 16:05:45 CDT 2020 | discharge3V4n0A03 | 1 | 0 | 0 | 0 | 0 | 3.1499 | -0.9965 | -0.0018 | -0.0027 | 3.1496 | -0.9925 | -0.0003 | -0.0003 | 22.4527 | -55 | -55 | -55 | -55 | -55 | -55 | -55 | 0 | 0 | -0.0032675266 | 0 | -3.139332 | -2.7411945 | -8.821268 | 0
165.3333 | 9920 | Tue Jul 14 16:05:55 CDT 2020 | discharge3V4n0A03 | 1 | 0 | 0 | 0 | 0 | 3.1496 | -0.9965 | -0.0018 | -0.0026 | 3.1493 | -0.9925 | -0.0003 | -0.0003 | 22.4532 | -55 | -55 | -55 | -55 | -55 | -55 | -55 | 0.9967165 | -0.0032567978 | -0.0032675266 | 0 | -3.1388452 | -2.7439601 | -8.830042 | 0
165.5 | 9930 | Tue Jul 14 16:06:05 CDT 2020 | discharge3V4n0A03 | 1 | 0 | 0 | 0 | 0 | 3.1492 | -0.9965 | -0.0018 | -0.0027 | 3.1489 | -0.9925 | -0.0003 | -0.0003 | 22.4596 | -55 | -55 | -55 | -55 | -55 | -55 | -55 | 0 | 0 | 0.009801388 | 0 | -3.1352444 | -2.7467258 | -8.838816 | 0
165.6667 | 9940 | Tue Jul 14 16:06:15 CDT 2020 | discharge3V4n0A03 | 1 | 0 | 0 | 0 | 0 | 3.1489 | -0.9964 | -0.0018 | -0.0027 | 3.1486 | -0.9925 | -0.0003 | -0.0003 | 22.461 | -55 | -55 | -55 | -55 | -55 | -55 | -55 | 0 | 0 | 0.042473078 | 0 | -3.1380064 | -2.7494915 | -8.8475895 | 0
165.8333 | 9950 | Tue Jul 14 16:06:25 CDT 2020 | discharge3V4n0A03 | 1 | 0 | 0 | 0 | 0 | 3.1486 | -0.9966 | -0.0018 | -0.0028 | 3.1483 | -0.9925 | -0.0003 | -0.0003 | 22.4592 | -55 | -55 | -55 | -55 | -55 | -55 | -55 | -0.9956204 | 0.0032520294 | -0.0032663345 | 0 | -3.137682 | -2.752257 | -8.856363 | 0
166 | 9960 | Tue Jul 14 16:06:35 CDT 2020 | discharge3V4n0A03 | 1 | 0 | 0 | 0 | 0 | 3.1482 | -0.9966 | -0.0018 | -0.0027 | 3.1479 | -0.9925 | -0.0003 | -0.0003 | 22.4629 | -55 | -55 | -55 | -55 | -55 | -55 | -55 | -0.49849465 | 0.0065135956 | -0.01306653 | 0 | -3.1375198 | -2.7550228 | -8.865137 | 0
166.1667 | 9970 | Tue Jul 14 16:06:45 CDT 2020 | discharge3V4n0A03 | 1 | 0 | 0 | 0 | 0 | 3.1479 | -0.9965 | -0.0018 | -0.0026 | 3.1476 | -0.9925 | -0.0003 | -0.0003 | 22.4604 | -55 | -55 | -55 | -55 | -55 | -55 | -55 | -0.124612294 | -0.0032567978 | 0.026135445 | 0 | -3.1358428 | -2.7577884 | -8.873911 | 0
166.3333 | 9980 | Tue Jul 14 16:06:55 CDT 2020 | discharge3V4n0A03 | 1 | 0 | 0 | 0 | 0 | 3.1476 | -0.9966 | -0.0018 | -0.0027 | 3.1473 | -0.9925 | -0.0003 | -0.0003 | 22.449 | -55 | -55 | -55 | -55 | -55 | -55 | -55 | 0.4978102 | -0.0032520294 | -0.006532669 | 0 | -3.1365466 | -2.760554 | -8.882685 | 0
166.5 | 9990 | Tue Jul 14 16:07:05 CDT 2020 | discharge3V4n0A03 | 1 | 0 | 0 | 0 | 0 | 3.1472 | -0.9964 | -0.0018 | -0.0026 | 3.1469 | -0.9925 | -0.0003 | -0.0003 | 22.4519 | -55 | -55 | -55 | -55 | -55 | -55 | -55 | 0 | 0 | 0.032669306 | 0 | -3.1310816 | -2.7633197 | -8.8914585 | 0
166.6667 | 10000 | Tue Jul 14 16:07:15 CDT 2020 | discharge3V4n0A03 | 1 | 0 | 0 | 0 | 0 | 3.1469 | -0.9965 | -0.0018 | -0.0026 | 3.1466 | -0.9925 | -0.0003 | -0.0003 | 22.4654 | -55 | -55 | -55 | -55 | -55 | -55 | -55 | 0 | 0 | 0 | 0 | -3.1358976 | -2.7660854 | -8.900232 | 0
166.8333 | 10010 | Tue Jul 14 16:07:25 CDT 2020 | discharge3V4n0A03 | 1 | 0 | 0 | 0 | 0 | 3.1466 | -0.9965 | -0.0018 | -0.0026 | 3.1463 | -0.9925 | -0.0003 | -0.0003 | 22.4739 | -55 | -55 | -55 | -55 | -55 | -55 | -55 | 0 | 0 | -0.006532669 | 0 | -3.1357355 | -2.768851 | -8.909006 | 0
167 | 10020 | Tue Jul 14 16:07:35 CDT 2020 | discharge3V4n0A03 | 1 | 0 | 0 | 0 | 0 | 3.1462 | -0.9965 | -0.0018 | -0.0027 | 3.1459 | -0.9925 | -0.0003 | -0.0003 | 22.4719 | -55 | -55 | -55 | -55 | -55 | -55 | -55 | -0.99708027 | 0.0032567978 | -0.0032663345 | 0 | -3.135411 | -2.7716167 | -8.91778 | 0
167.1667 | 10030 | Tue Jul 14 16:07:45 CDT 2020 | discharge3V4n0A03 | 1 | 0 | 0 | 0 | 0 | 3.1458 | -0.9965 | -0.0018 | -0.0029 | 3.1455 | -0.9925 | -0.0003 | -0.0003 | 22.4783 | -55 | -55 | -55 | -55 | -55 | -55 | -55 | -0.1993724 | 0.0032567978 | -0.016335249 | 0 | -3.134573 | -2.7743824 | -8.926554 | 0
167.3333 | 10040 | Tue Jul 14 16:07:55 CDT 2020 | discharge3V4n0A03 | 1 | 0 | 0 | 0 | 0 | 3.1455 | -0.9965 | -0.0018 | -0.0026 | 3.1452 | -0.9925 | -0.0003 | -0.0003 | 22.4802 | -55 | -55 | -55 | -55 | -55 | -55 | -55 | -0.9952572 | 0.0032520294 | -0.0032675266 | 0 | -3.135276 | -2.777148 | -8.935328 | 0
167.5 | 10050 | Tue Jul 14 16:08:05 CDT 2020 | discharge3V4n0A03 | 1 | 0 | 0 | 0 | 0 | 3.1452 | -0.9965 | -0.0018 | -0.0028 | 3.1449 | -0.9925 | -0.0003 | -0.0003 | 22.4683 | -55 | -55 | -55 | -55 | -55 | -55 | -55 | 0 | 0 | -0.0065350533 | 0 | -3.1354656 | -2.7799137 | -8.944101 | 0
167.6667 | 10060 | Tue Jul 14 16:08:15 CDT 2020 | discharge3V4n0A03 | 1 | 0 | 0 | 0 | 0 | 3.1448 | -0.9965 | -0.0018 | -0.0027 | 3.1445 | -0.9925 | -0.0003 | -0.0003 | 22.4698 | -55 | -55 | -55 | -55 | -55 | -55 | -55 | 0.071203314 | -0.0032567978 | -0.045739412 | 0 | -3.1414943 | -2.7826793 | -8.952875 | 0
167.8333 | 10070 | Tue Jul 14 16:08:25 CDT 2020 | discharge3V4n0A03 | 1 | 0 | 0 | 0 | 0 | 3.1444 | -0.9965 | -0.0018 | -0.0026 | 3.1441 | -0.9925 | -0.0003 | -0.0003 | 22.4718 | -55 | -55 | -55 | -55 | -55 | -55 | -55 | 0.33231968 | 0.0032567978 | 0.009800196 | 0 | -3.1325998 | -2.785445 | -8.961649 | 0
168 | 10080 | Tue Jul 14 16:08:35 CDT 2020 | discharge3V4n0A03 | 1 | 0 | 0 | 0 | 0 | 3.1441 | -0.9966 | -0.0018 | -0.0025 | 3.1438 | -0.9925 | -0.0003 | -0.0003 | 22.48 | -55 | -55 | -55 | -55 | -55 | -55 | -55 | 0.6641528 | 0.006508827 | 0.009800196 | 0 | -3.131924 | -2.7882106 | -8.970423 | 0
168.1667 | 10090 | Tue Jul 14 16:08:45 CDT 2020 | discharge3V4n0A03 | 1 | 0 | 0 | 0 | 0 | 3.1437 | -0.9965 | -0.0018 | -0.0026 | 3.1434 | -0.9925 | -0.0003 | -0.0003 | 22.4894 | -55 | -55 | -55 | -55 | -55 | -55 | -55 | -0.24920186 | -0.0032567978 | 0.013068914 | 0 | -3.1298969 | -2.7909763 | -8.979197 | 0
168.3333 | 10100 | Tue Jul 14 16:08:55 CDT 2020 | discharge3V4n0A03 | 1 | 0 | 0 | 0 | 0 | 3.1434 | -0.9965 | -0.0018 | -0.0026 | 3.1431 | -0.9925 | -0.0003 | -0.0003 | 22.4917 | -55 | -55 | -55 | -55 | -55 | -55 | -55 | -0.9967165 | 0.0032567978 | -0.0032675266 | 0 | -3.1336808 | -2.793742 | -8.98797 | 0
168.5 | 10110 | Tue Jul 14 16:09:05 CDT 2020 | discharge3V4n0A03 | 1 | 0 | 0 | 0 | 0 | 3.143 | -0.9965 | -0.0018 | -0.0027 | 3.1427 | -0.9925 | -0.0003 | -0.0003 | 22.4919 | -55 | -55 | -55 | -55 | -55 | -55 | -55 | -0.99708027 | 0.0032567978 | -0.0032663345 | 0 | -3.1316538 | -2.7965076 | -8.996744 | 0
168.6667 | 10120 | Tue Jul 14 16:09:15 CDT 2020 | discharge3V4n0A03 | 1 | 0 | 0 | 0 | 0 | 3.1426 | -0.9966 | -0.0018 | -0.0031 | 3.1423 | -0.9925 | -0.0003 | -0.0003 | 22.5001 | -55 | -55 | -55 | -55 | -55 | -55 | -55 | 0 | 0 | -0.0032675266 | 0 | -3.1321938 | -2.7992733 | -9.005518 | 0
168.8333 | 10130 | Tue Jul 14 16:09:25 CDT 2020 | discharge3V4n0A03 | 1 | 0 | 0 | 0 | 0 | 3.1423 | -0.9966 | -0.0018 | -0.0027 | 3.142 | -0.9925 | -0.0003 | -0.0003 | 22.5058 | -55 | -55 | -55 | -55 | -55 | -55 | -55 | 0 | 0 | 0.0032663345 | 0 | -3.1323826 | -2.802039 | -9.014292 | 0
169 | 10140 | Tue Jul 14 16:09:35 CDT 2020 | discharge3V4n0A03 | 1 | 0 | 0 | 0 | 0 | 3.1419 | -0.9966 | -0.0018 | -0.0029 | 3.1416 | -0.9925 | -0.0003 | -0.0003 | 22.5172 | -55 | -55 | -55 | -55 | -55 | -55 | -55 | 0.49854013 | -0.0032567978 | -0.006532669 | 0 | -3.1308694 | -2.8048046 | -9.023066 | 0
169.1667 | 10150 | Tue Jul 14 16:09:45 CDT 2020 | discharge3V4n0A03 | 1 | 0 | 0 | 0 | 0 | 3.1415 | -0.9966 | -0.0018 | -0.0029 | 3.1412 | -0.9925 | -0.0003 | -0.0003 | 22.523 | -55 | -55 | -55 | -55 | -55 | -55 | -55 | -0.49844918 | 0.0032567978 | -0.006533861 | 0 | -3.1312206 | -2.8075702 | -9.031839 | 0
169.3333 | 10160 | Tue Jul 14 16:09:55 CDT 2020 | discharge3V4n0A03 | 1 | 0 | 0 | 0 | 0 | 3.1411 | -0.9966 | -0.0019 | -0.0027 | 3.1408 | -0.9925 | -0.0003 | -0.0003 | 22.5187 | -55 | -55 | -55 | -55 | -55 | -55 | -55 | 0.055380996 | 0.0032567978 | 0.058807135 | 0 | -3.1286814 | -2.8103359 | -9.040613 | 0
169.5 | 10170 | Tue Jul 14 16:10:05 CDT 2020 | discharge3V4n0A03 | 1 | 0 | 0 | 0 | 0 | 3.1408 | -0.9966 | -0.0019 | -0.0028 | 3.1405 | -0.9925 | -0.0003 | -0.0003 | 22.5155 | -55 | -55 | -55 | -55 | -55 | -55 | -55 | 0.33179274 | 0.0032520294 | 0.009801388 | 0 | -3.127331 | -2.8131015 | -9.049387 | 0
169.6667 | 10180 | Tue Jul 14 16:10:15 CDT 2020 | discharge3V4n0A03 | 1 | 0 | 0 | 0 | 0 | 3.1404 | -0.9965 | -0.0018 | -0.0028 | 3.1401 | -0.9925 | -0.0003 | -0.0003 | 22.5271 | -55 | -55 | -55 | -55 | -55 | -55 | -55 | 0 | 0 | -0.0065350533 | 0 | -3.1304355 | -2.8158672 | -9.05816 | 0
169.8333 | 10190 | Tue Jul 14 16:10:25 CDT 2020 | discharge3V4n0A03 | 1 | 0 | 0 | 0 | 0 | 3.14 | -0.9965 | -0.0019 | -0.0027 | 3.1397 | -0.9925 | -0.0003 | -0.0003 | 22.5339 | -55 | -55 | -55 | -55 | -55 | -55 | -55 | -0.14240292 | 0.0032567978 | -0.022870302 | 0 | -3.1326756 | -2.8186328 | -9.06693 | 0
170 | 10200 | Tue Jul 14 16:10:35 CDT 2020 | discharge3V4n0A03 | 1 | 0 | 0 | 0 | 0 | 3.1396 | -0.9965 | -0.0019 | -0.0027 | 3.1393 | -0.9925 | -0.0003 | -0.0003 | 22.5324 | -55 | -55 | -55 | -55 | -55 | -55 | -55 | 0 | 0 | -0.042473078 | 0 | -3.1352654 | -2.8213985 | -9.075699 | 0
170.1667 | 10210 | Tue Jul 14 16:10:45 CDT 2020 | discharge3V4n0A03 | 1 | 0 | 0 | 0 | 0 | 3.1392 | -0.9965 | -0.0018 | -0.0025 | 3.1389 | -0.9925 | -0.0003 | -0.0003 | 22.531 | -55 | -55 | -55 | -55 | -55 | -55 | -55 | 0.6641528 | 0.006508827 | 0.009800196 | 0 | -3.127411 | -2.8241642 | -9.084464 | 0
170.3333 | 10220 | Tue Jul 14 16:10:55 CDT 2020 | discharge3V4n0A03 | 1 | 0 | 0 | 0 | 0 | 3.1388 | -0.9965 | -0.0018 | -0.0026 | 3.1385 | -0.9925 | -0.0003 | -0.0003 | 22.537 | -55 | -55 | -55 | -55 | -55 | -55 | -55 | 0 | 0 | -0.019601583 | 0 | -3.1289752 | -2.8269298 | -9.09323 | 0
170.5 | 10230 | Tue Jul 14 16:11:05 CDT 2020 | discharge3V4n0A03 | 1 | 0 | 0 | 0 | 0 | 3.1384 | -0.9965 | -0.0018 | -0.0026 | 3.1381 | -0.9925 | -0.0003 | -0.0003 | 22.5408 | -55 | -55 | -55 | -55 | -55 | -55 | -55 | 0 | 0 | 0 | 0 | -3.128138 | -2.8296955 | -9.101991 | 0
170.6667 | 10240 | Tue Jul 14 16:11:15 CDT 2020 | discharge3V4n0A03 | 1 | 0 | 0 | 0 | 0 | 3.138 | -0.9966 | -0.0018 | -0.0026 | 3.1377 | -0.9925 | -0.0003 | -0.0003 | 22.5323 | -55 | -55 | -55 | -55 | -55 | -55 | -55 | 0 | 0 | -0.0065350533 | 0 | -3.128164 | -2.832461 | -9.110754 | 0
170.8333 | 10250 | Tue Jul 14 16:11:25 CDT 2020 | discharge3V4n0A03 | 1 | 0 | 0 | 0 | 0 | 3.1376 | -0.9966 | -0.0018 | -0.0028 | 3.1373 | -0.9925 | -0.0003 | -0.0003 | 22.5256 | -55 | -55 | -55 | -55 | -55 | -55 | -55 | 0.16613963 | 0.0032567978 | 0.019602776 | 0 | -3.1227143 | -2.8352268 | -9.1195135 | 0
171 | 10260 | Tue Jul 14 16:11:35 CDT 2020 | discharge3V4n0A03 | 1 | 0 | 0 | 0 | 0 | 3.1372 | -0.9965 | -0.0019 | -0.0026 | 3.1369 | -0.9925 | -0.0003 | -0.0003 | 22.5269 | -55 | -55 | -55 | -55 | -55 | -55 | -55 | 0 | 0 | 0.019601583 | 0 | -3.1246283 | -2.8379924 | -9.128275 | 0
171.1667 | 10270 | Tue Jul 14 16:11:45 CDT 2020 | discharge3V4n0A03 | 1 | 0 | 0 | 0 | 0 | 3.1368 | -0.9965 | -0.0019 | -0.0026 | 3.1365 | -0.9925 | -0.0003 | -0.0003 | 22.5351 | -55 | -55 | -55 | -55 | -55 | -55 | -55 | 0 | 0 | 0.0032675266 | 0 | -3.1258411 | -2.840758 | -9.137031 | 0
171.3333 | 10280 | Tue Jul 14 16:11:55 CDT 2020 | discharge3V4n0A03 | 1 | 0 | 0 | 0 | 0 | 3.1364 | -0.9966 | -0.0019 | -0.0027 | 3.1361 | -0.9925 | -0.0003 | -0.0003 | 22.5469 | -55 | -55 | -55 | -55 | -55 | -55 | -55 | 0.1993724 | 0.0032567978 | 0.016335249 | 0 | -3.1220927 | -2.8435237 | -9.145783 | 0
171.5 | 10290 | Tue Jul 14 16:12:05 CDT 2020 | discharge3V4n0A03 | 1 | 0 | 0 | 0 | 0 | 3.136 | -0.9965 | -0.0019 | -0.0026 | 3.1357 | -0.9925 | -0.0003 | -0.0003 | 22.5454 | -55 | -55 | -55 | -55 | -55 | -55 | -55 | 0.16613963 | 0.0032567978 | 0.019602776 | 0 | -3.1210942 | -2.8462894 | -9.154514 | 0
171.6667 | 10300 | Tue Jul 14 16:12:15 CDT 2020 | discharge3V4n0A03 | 1 | 0 | 0 | 0 | 0 | 3.1356 | -0.9966 | -0.0019 | -0.0027 | 3.1353 | -0.9925 | -0.0003 | -0.0003 | 22.5432 | -55 | -55 | -55 | -55 | -55 | -55 | -55 | -0.9967165 | -0.0032567978 | 0.0032675266 | 0 | -3.125218 | -2.849055 | -9.163237 | 0
171.8333 | 10310 | Tue Jul 14 16:12:25 CDT 2020 | discharge3V4n0A03 | 1 | 0 | 0 | 0 | 0 | 3.1352 | -0.9965 | -0.0019 | -0.0026 | 3.1349 | -0.9925 | -0.0003 | -0.0003 | 22.5545 | -55 | -55 | -55 | -55 | -55 | -55 | -55 | 0.11076424 | -0.0032567978 | -0.029402971 | 0 | -3.123707 | -2.8518207 | -9.17193 | 0
172 | 10320 | Tue Jul 14 16:12:35 CDT 2020 | discharge3V4n0A03 | 1 | 0 | 0 | 0 | 0 | 3.1348 | -0.9966 | -0.0019 | -0.0027 | 3.1345 | -0.9925 | -0.0003 | -0.0003 | 22.56 | -55 | -55 | -55 | -55 | -55 | -55 | -55 | 0.2488597 | -0.0032520294 | -0.013067722 | 0 | -3.1233828 | -2.8545864 | -9.180587 | 0
172.1667 | 10330 | Tue Jul 14 16:12:45 CDT 2020 | discharge3V4n0A03 | 1 | 0 | 0 | 0 | 0 | 3.1344 | -0.9965 | -0.0019 | -0.0027 | 3.1341 | -0.9925 | -0.0003 | -0.0003 | 22.5642 | -55 | -55 | -55 | -55 | -55 | -55 | -55 | 0 | 0 | 0.0032675266 | 0 | -3.1235702 | -2.857352 | -9.189226 | 0
172.3333 | 10340 | Tue Jul 14 16:12:55 CDT 2020 | discharge3V4n0A03 | 1 | 0 | 0 | 0 | 0 | 3.134 | -0.9966 | -0.0018 | -0.0026 | 3.1337 | -0.9925 | -0.0003 | -0.0003 | 22.5598 | -55 | -55 | -55 | -55 | -55 | -55 | -55 | 1.9927007 | 0.006508827 | 0.0032663345 | 0 | -3.1211982 | -2.8601177 | -9.197836 | 0
172.5 | 10350 | Tue Jul 14 16:13:05 CDT 2020 | discharge3V4n0A03 | 1 | 0 | 0 | 0 | 0 | 3.1335 | -0.9965 | -0.0019 | -0.0027 | 3.1333 | -0.9925 | -0.0003 | -0.0003 | 22.5505 | -55 | -55 | -55 | -55 | -55 | -55 | -55 | -0.33231968 | 0.0032567978 | -0.009800196 | 0 | -3.123271 | -2.8628833 | -9.206431 | 0
172.6667 | 10360 | Tue Jul 14 16:13:15 CDT 2020 | discharge3V4n0A03 | 1 | 0 | 0 | 0 | 0 | 3.1331 | -0.9965 | -0.0019 | -0.0027 | 3.1329 | -0.9925 | -0.0003 | -0.0003 | 22.5384 | -55 | -55 | -55 | -55 | -55 | -55 | -55 | 0.49844918 | -0.0032567978 | -0.006533861 | 0 | -3.122622 | -2.865649 | -9.215024 | 0
172.8333 | 10370 | Tue Jul 14 16:13:25 CDT 2020 | discharge3V4n0A03 | 1 | 0 | 0 | 0 | 0 | 3.1327 | -0.9965 | -0.0019 | -0.0029 | 3.1324 | -0.9925 | -0.0003 | -0.0003 | 22.5286 | -55 | -55 | -55 | -55 | -55 | -55 | -55 | -0.33231968 | 0.0032567978 | -0.009800196 | 0 | -3.1219482 | -2.8684146 | -9.223616 | 0
173 | 10380 | Tue Jul 14 16:13:35 CDT 2020 | discharge3V4n0A03 | 1 | 0 | 0 | 0 | 0 | 3.1323 | -0.9965 | -0.0019 | -0.0026 | 3.132 | -0.9925 | -0.0003 | -0.0003 | 22.537 | -55 | -55 | -55 | -55 | -55 | -55 | -55 | 0 | 0 | 0.009800196 | 0 | -3.1206005 | -2.8711803 | -9.232202 | 0
173.1667 | 10390 | Tue Jul 14 16:13:45 CDT 2020 | discharge3V4n0A03 | 1 | 0 | 0 | 0 | 0 | 3.1319 | -0.9965 | -0.0018 | -0.0027 | 3.1316 | -0.9925 | -0.0003 | -0.0003 | 22.5529 | -55 | -55 | -55 | -55 | -55 | -55 | -55 | 0.11076424 | -0.0032567978 | -0.029402971 | 0 | -3.1208127 | -2.873946 | -9.24079 | 0
173.3333 | 10400 | Tue Jul 14 16:13:55 CDT 2020 | discharge3V4n0A03 | 1 | 0 | 0 | 0 | 0 | 3.1315 | -0.9965 | -0.0018 | -0.0027 | 3.1312 | -0.9925 | -0.0003 | -0.0003 | 22.5603 | -55 | -55 | -55 | -55 | -55 | -55 | -55 | -0.6641528 | 0.006508827 | -0.009800196 | 0 | -3.1213243 | -2.8767116 | -9.249377 | 0
173.5 | 10410 | Tue Jul 14 16:14:05 CDT 2020 | discharge3V4n0A03 | 1 | 0 | 0 | 0 | 0 | 3.1311 | -0.9965 | -0.0018 | -0.0027 | 3.1308 | -0.9925 | -0.0003 | -0.0003 | 22.5704 | -55 | -55 | -55 | -55 | -55 | -55 | -55 | 0 | 0 | 0 | 0 | -3.1206753 | -2.8794773 | -9.257967 | 0
173.6667 | 10420 | Tue Jul 14 16:14:15 CDT 2020 | discharge3V4n0A03 | 1 | 0 | 0 | 0 | 0 | 3.1307 | -0.9965 | -0.0019 | -0.0027 | 3.1303 | -0.9925 | -0.0003 | -0.0003 | 22.5798 | -55 | -55 | -55 | -55 | -55 | -55 | -55 | 0.14230609 | 0.006508827 | 0.04573822 | 0 | -3.1188169 | -2.882243 | -9.266558 | 0
173.8333 | 10430 | Tue Jul 14 16:14:25 CDT 2020 | discharge3V4n0A03 | 1 | 0 | 0 | 0 | 0 | 3.1302 | -0.9965 | -0.0019 | -0.0027 | 3.1299 | -0.9925 | -0.0003 | -0.0003 | 22.586 | -55 | -55 | -55 | -55 | -55 | -55 | -55 | 0.14241776 | 0.0032567978 | 0.022867918 | 0 | -3.117308 | -2.8850086 | -9.275145 | 0
174 | 10440 | Tue Jul 14 16:14:35 CDT 2020 | discharge3V4n0A03 | 1 | 0 | 0 | 0 | 0 | 3.1298 | -0.9965 | -0.0019 | -0.0026 | 3.1295 | -0.9925 | -0.0003 | -0.0003 | 22.5916 | -55 | -55 | -55 | -55 | -55 | -55 | -55 | -0.99635035 | -0.006508827 | 0.006532669 | 0 | -3.117844 | -2.8877742 | -9.283733 | 0
174.1667 | 10450 | Tue Jul 14 16:14:45 CDT 2020 | discharge3V4n0A03 | 1 | 0 | 0 | 0 | 0 | 3.1294 | -0.9965 | -0.0018 | -0.0026 | 3.1291 | -0.9925 | -0.0003 | -0.0003 | 22.5937 | -55 | -55 | -55 | -55 | -55 | -55 | -55 | 0.99635035 | -0.006508827 | -0.006532669 | 0 | -3.1183796 | -2.89054 | -9.29232 | 0
174.3333 | 10460 | Tue Jul 14 16:14:55 CDT 2020 | discharge3V4n0A03 | 1 | 0 | 0 | 0 | 0 | 3.129 | -0.9965 | -0.0019 | -0.003 | 3.1287 | -0.9925 | -0.0003 | -0.0003 | 22.5954 | -55 | -55 | -55 | -55 | -55 | -55 | -55 | -0.16590646 | -0.0032520294 | 0.019601583 | 0 | -3.116522 | -2.8933055 | -9.300904 | 0
174.5 | 10470 | Tue Jul 14 16:15:05 CDT 2020 | discharge3V4n0A03 | 1 | 0 | 0 | 0 | 0 | 3.1286 | -0.9966 | -0.0018 | -0.003 | 3.1283 | -0.9925 | -0.0003 | -0.0003 | 22.5928 | -55 | -55 | -55 | -55 | -55 | -55 | -55 | -0.4978102 | 0.0032520294 | -0.006532669 | 0 | -3.1177306 | -2.8960712 | -9.309491 | 0
174.6667 | 10480 | Tue Jul 14 16:15:15 CDT 2020 | discharge3V4n0A03 | 1 | 0 | 0 | 0 | 0 | 3.1282 | -0.9965 | -0.0019 | -0.0028 | 3.1279 | -0.9925 | -0.0003 | -0.0003 | 22.5816 | -55 | -55 | -55 | -55 | -55 | -55 | -55 | 0.4978102 | -0.0032520294 | -0.006532669 | 0 | -3.117082 | -2.8988369 | -9.318076 | 0
174.8333 | 10490 | Tue Jul 14 16:15:25 CDT 2020 | discharge3V4n0A03 | 1 | 0 | 0 | 0 | 0 | 3.1278 | -0.9966 | -0.0019 | -0.0027 | 3.1275 | -0.9925 | -0.0003 | -0.0003 | 22.5853 | -55 | -55 | -55 | -55 | -55 | -55 | -55 | 0.99689835 | -0.0065135956 | -0.006533861 | 0 | -3.1172686 | -2.9016025 | -9.326659 | 0
175 | 10500 | Tue Jul 14 16:15:35 CDT 2020 | discharge3V4n0A03 | 1 | 0 | 0 | 0 | 0 | 3.1274 | -0.9965 | -0.0018 | -0.0027 | 3.1271 | -0.9925 | -0.0003 | -0.0003 | 22.5904 | -55 | -55 | -55 | -55 | -55 | -55 | -55 | 0.99708027 | -0.0032567978 | -0.0032663345 | 0 | -3.1179657 | -2.9043682 | -9.335243 | 0
175.1667 | 10510 | Tue Jul 14 16:15:45 CDT 2020 | discharge3V4n0A03 | 1 | 0 | 0 | 0 | 0 | 3.127 | -0.9965 | -0.0018 | -0.0027 | 3.1267 | -0.9925 | -0.0003 | -0.0003 | 22.6032 | -55 | -55 | -55 | -55 | -55 | -55 | -55 | 1.9919738 | -0.006508827 | -0.0032675266 | 0 | -3.1164575 | -2.9071338 | -9.343827 | 0
175.3333 | 10520 | Tue Jul 14 16:15:55 CDT 2020 | discharge3V4n0A03 | 1 | 0 | 0 | 0 | 0 | 3.1266 | -0.9965 | -0.0018 | -0.0026 | 3.1263 | -0.9925 | -0.0003 | -0.0003 | 22.6106 | -55 | -55 | -55 | -55 | -55 | -55 | -55 | 0.33231968 | 0.0032567978 | 0.009800196 | 0 | -3.1149254 | -2.9098995 | -9.35241 | 0
175.5 | 10530 | Tue Jul 14 16:16:05 CDT 2020 | discharge3V4n0A03 | 1 | 0 | 0 | 0 | 0 | 3.1262 | -0.9966 | -0.0018 | -0.0028 | 3.1259 | -0.9925 | -0.0003 | -0.0003 | 22.609 | -55 | -55 | -55 | -55 | -55 | -55 | -55 | 0 | 0 | -0.0032675266 | 0 | -3.1158085 | -2.9126651 | -9.360993 | 0
175.6667 | 10540 | Tue Jul 14 16:16:15 CDT 2020 | discharge3V4n0A03 | 1 | 0 | 0 | 0 | 0 | 3.1258 | -0.9965 | -0.0019 | -0.0025 | 3.1255 | -0.9925 | -0.0003 | -0.0003 | 22.6043 | -55 | -55 | -55 | -55 | -55 | -55 | -55 | 0 | 0 | 0 | 0 | -3.115484 | -2.9154308 | -9.369576 | 0
175.8333 | 10550 | Tue Jul 14 16:16:25 CDT 2020 | discharge3V4n0A03 | 1 | 0 | 0 | 0 | 0 | 3.1253 | -0.9966 | -0.0019 | -0.0026 | 3.1251 | -0.9925 | -0.0003 | -0.0003 | 22.5985 | -55 | -55 | -55 | -55 | -55 | -55 | -55 | 0.39848197 | 0.006508827 | 0.016334057 | 0 | -3.113466 | -2.9181964 | -9.3781595 | 0
176 | 10560 | Tue Jul 14 16:16:35 CDT 2020 | discharge3V4n0A03 | 1 | 0 | 0 | 0 | 0 | 3.125 | -0.9965 | -0.0018 | -0.0027 | 3.1247 | -0.9925 | -0.0003 | -0.0003 | 22.5982 | -55 | -55 | -55 | -55 | -55 | -55 | -55 | 0.33227926 | 0.0065135956 | 0.019602776 | 0 | -3.110079 | -2.920962 | -9.386743 | 0
176.1667 | 10570 | Tue Jul 14 16:16:45 CDT 2020 | discharge3V4n0A03 | 1 | 0 | 0 | 0 | 0 | 3.1246 | -0.9966 | -0.0018 | -0.0028 | 3.1243 | -0.9925 | -0.0003 | -0.0003 | 22.5947 | -55 | -55 | -55 | -55 | -55 | -55 | -55 | 0 | 0 | -0.009801388 | 0 | -3.1148589 | -2.9237278 | -9.395326 | 0
176.3333 | 10580 | Tue Jul 14 16:16:55 CDT 2020 | discharge3V4n0A03 | 1 | 0 | 0 | 0 | 0 | 3.1242 | -0.9966 | -0.0019 | -0.0028 | 3.1239 | -0.9925 | -0.0003 | -0.0003 | 22.594 | -55 | -55 | -55 | -55 | -55 | -55 | -55 | 0 | 0 | -0.0032663345 | 0 | -3.113351 | -2.9264934 | -9.403909 | 0
176.5 | 10590 | Tue Jul 14 16:17:05 CDT 2020 | discharge3V4n0A03 | 1 | 0 | 0 | 0 | 0 | 3.1238 | -0.9966 | -0.0018 | -0.0029 | 3.1235 | -0.9925 | -0.0003 | -0.0003 | 22.6025 | -55 | -55 | -55 | -55 | -55 | -55 | -55 | 1.4943452 | -0.009765625 | -0.0065350533 | 0 | -3.113723 | -2.929259 | -9.412492 | 0
176.6667 | 10600 | Tue Jul 14 16:17:15 CDT 2020 | discharge3V4n0A03 | 1 | 0 | 0 | 0 | 0 | 3.1234 | -0.9965 | -0.0018 | -0.0026 | 3.1231 | -0.9925 | -0.0003 | -0.0003 | 22.6037 | -55 | -55 | -55 | -55 | -55 | -55 | -55 | 0 | 0 | -0.009800196 | 0 | -3.1125402 | -2.9320247 | -9.421075 | 0
176.8333 | 10610 | Tue Jul 14 16:17:25 CDT 2020 | discharge3V4n0A03 | 1 | 0 | 0 | 0 | 0 | 3.123 | -0.9965 | -0.0018 | -0.0027 | 3.1227 | -0.9925 | -0.0003 | -0.0003 | 22.6035 | -55 | -55 | -55 | -55 | -55 | -55 | -55 | 0 | 0 | -0.0032675266 | 0 | -3.1127262 | -2.9347904 | -9.429658 | 0
177 | 10620 | Tue Jul 14 16:17:35 CDT 2020 | discharge3V4n0A03 | 1 | 0 | 0 | 0 | 0 | 3.1226 | -0.9966 | -0.0018 | -0.003 | 3.1223 | -0.9925 | -0.0003 | -0.0003 | 22.615 | -55 | -55 | -55 | -55 | -55 | -55 | -55 | 0 | 0 | -0.0065350533 | 0 | -3.1127496 | -2.937556 | -9.438241 | 0
177.1667 | 10630 | Tue Jul 14 16:17:45 CDT 2020 | discharge3V4n0A03 | 1 | 0 | 0 | 0 | 0 | 3.1222 | -0.9965 | -0.0018 | -0.0026 | 3.1219 | -0.9925 | -0.0003 | -0.0003 | 22.6225 | -55 | -55 | -55 | -55 | -55 | -55 | -55 | 0 | 0 | 0.0032663345 | 0 | -3.109527 | -2.9403217 | -9.446824 | 0
177.3333 | 10640 | Tue Jul 14 16:17:55 CDT 2020 | discharge3V4n0A03 | 1 | 0 | 0 | 0 | 0 | 3.1219 | -0.9965 | -0.0018 | -0.0028 | 3.1216 | -0.9925 | -0.0003 | -0.0003 | 22.6273 | -55 | -55 | -55 | -55 | -55 | -55 | -55 | 0.49854013 | 0.0032567978 | 0.006532669 | 0 | -3.110223 | -2.9430873 | -9.455407 | 0
177.5 | 10650 | Tue Jul 14 16:18:05 CDT 2020 | discharge3V4n0A03 | 1 | 0 | 0 | 0 | 0 | 3.1215 | -0.9965 | -0.0018 | -0.0026 | 3.1212 | -0.9925 | -0.0003 | -0.0003 | 22.6313 | -55 | -55 | -55 | -55 | -55 | -55 | -55 | 0.9956204 | 0.0032520294 | 0.0032663345 | 0 | -3.1104083 | -2.945853 | -9.46399 | 0
177.6667 | 10660 | Tue Jul 14 16:18:15 CDT 2020 | discharge3V4n0A03 | 1 | 0 | 0 | 0 | 0 | 3.1211 | -0.9965 | -0.0018 | -0.0028 | 3.1208 | -0.9925 | -0.0003 | -0.0003 | 22.6321 | -55 | -55 | -55 | -55 | -55 | -55 | -55 | 0 | 0 | -0.006533861 | 0 | -3.111799 | -2.9486187 | -9.472573 | 0
177.8333 | 10670 | Tue Jul 14 16:18:25 CDT 2020 | discharge3V4n0A03 | 1 | 0 | 0 | 0 | 0 | 3.1207 | -0.9966 | -0.0018 | -0.0029 | 3.1204 | -0.9925 | -0.0003 | -0.0003 | 22.6216 | -55 | -55 | -55 | -55 | -55 | -55 | -55 | -0.9956204 | 0.0032520294 | -0.0032663345 | 0 | -3.1099448 | -2.9513843 | -9.481156 | 0
178 | 10680 | Tue Jul 14 16:18:35 CDT 2020 | discharge3V4n0A03 | 1 | 0 | 0 | 0 | 0 | 3.1203 | -0.9965 | -0.0018 | -0.0026 | 3.1201 | -0.9925 | -0.0003 | -0.0003 | 22.611 | -55 | -55 | -55 | -55 | -55 | -55 | -55 | 0 | 0 | -0.009801388 | 0 | -3.110478 | -2.95415 | -9.489739 | 0
178.1667 | 10690 | Tue Jul 14 16:18:45 CDT 2020 | discharge3V4n0A03 | 1 | 0 | 0 | 0 | 0 | 3.12 | -0.9965 | -0.0018 | -0.0028 | 3.1197 | -0.9925 | -0.0003 | -0.0003 | 22.6126 | -55 | -55 | -55 | -55 | -55 | -55 | -55 | 0 | 0 | -0.009801388 | 0 | -3.109991 | -2.9569156 | -9.4983225 | 0
178.3333 | 10700 | Tue Jul 14 16:18:55 CDT 2020 | discharge3V4n0A03 | 1 | 0 | 0 | 0 | 0 | 3.1196 | -0.9965 | -0.0018 | -0.0028 | 3.1193 | -0.9925 | -0.0003 | -0.0003 | 22.6227 | -55 | -55 | -55 | -55 | -55 | -55 | -55 | -0.1993724 | -0.0032567978 | 0.016335249 | 0 | -3.1050808 | -2.9596813 | -9.506906 | 0
178.5 | 10710 | Tue Jul 14 16:19:05 CDT 2020 | discharge3V4n0A03 | 1 | 0 | 0 | 0 | 0 | 3.1192 | -0.9965 | -0.0018 | -0.0028 | 3.119 | -0.9925 | -0.0003 | -0.0003 | 22.623 | -55 | -55 | -55 | -55 | -55 | -55 | -55 | 0 | 0 | 0 | 0 | -3.108485 | -2.962447 | -9.515489 | 0
178.6667 | 10720 | Tue Jul 14 16:19:15 CDT 2020 | discharge3V4n0A03 | 1 | 0 | 0 | 0 | 0 | 3.1189 | -0.9966 | -0.0018 | -0.0026 | 3.1186 | -0.9925 | -0.0003 | -0.0003 | 22.6151 | -55 | -55 | -55 | -55 | -55 | -55 | -55 | 0 | 0 | 0.009800196 | 0 | -3.107142 | -2.9652126 | -9.524072 | 0
178.8333 | 10730 | Tue Jul 14 16:19:25 CDT 2020 | discharge3V4n0A03 | 1 | 0 | 0 | 0 | 0 | 3.1185 | -0.9965 | -0.0018 | -0.0026 | 3.1182 | -0.9925 | -0.0003 | -0.0003 | 22.6079 | -55 | -55 | -55 | -55 | -55 | -55 | -55 | 0 | 0 | 0.006532669 | 0 | -3.1066556 | -2.9679782 | -9.532655 | 0
179 | 10740 | Tue Jul 14 16:19:35 CDT 2020 | discharge3V4n0A03 | 1 | 0 | 0 | 0 | 0 | 3.1181 | -0.9964 | -0.0018 | -0.0025 | 3.1179 | -0.9925 | -0.0003 | -0.0003 | 22.6124 | -55 | -55 | -55 | -55 | -55 | -55 | -55 | 0 | 0 | -0.029402971 | 0 | -3.1073499 | -2.970744 | -9.541238 | 0
179.1667 | 10750 | Tue Jul 14 16:19:45 CDT 2020 | discharge3V4n0A03 | 1 | 0 | 0 | 0 | 0 | 3.1178 | -0.9966 | -0.0018 | -0.0028 | 3.1175 | -0.9925 | -0.0003 | -0.0003 | 22.6152 | -55 | -55 | -55 | -55 | -55 | -55 | -55 | 0.9952572 | -0.0032520294 | -0.0032675266 | 0 | -3.1078818 | -2.9735096 | -9.549821 | 0
179.3333 | 10760 | Tue Jul 14 16:19:55 CDT 2020 | discharge3V4n0A03 | 1 | 0 | 0 | 0 | 0 | 3.1174 | -0.9965 | -0.0018 | -0.0028 | 3.1171 | -0.9925 | -0.0003 | -0.0003 | 22.631 | -55 | -55 | -55 | -55 | -55 | -55 | -55 | -0.99616855 | 0.006508827 | -0.006533861 | 0 | -3.1056826 | -2.9762752 | -9.558404 | 0
179.5 | 10770 | Tue Jul 14 16:20:05 CDT 2020 | discharge3V4n0A03 | 1 | 0 | 0 | 0 | 0 | 3.1171 | -0.9965 | -0.0018 | -0.0027 | 3.1168 | -0.9925 | -0.0003 | -0.0003 | 22.6234 | -55 | -55 | -55 | -55 | -55 | -55 | -55 | 0 | 0 | -0.009800196 | 0 | -3.1062143 | -2.9790409 | -9.566987 | 0
179.6667 | 10780 | Tue Jul 14 16:20:15 CDT 2020 | discharge3V4n0A03 | 1 | 0 | 0 | 0 | 0 | 3.1167 | -0.9965 | -0.0018 | -0.0027 | 3.1164 | -0.9925 | -0.0003 | -0.0003 | 22.625 | -55 | -55 | -55 | -55 | -55 | -55 | -55 | 0 | 0 | 0.009800196 | 0 | -3.1050339 | -2.9818065 | -9.57557 | 0
179.8333 | 10790 | Tue Jul 14 16:20:25 CDT 2020 | discharge3V4n0A03 | 1 | 0 | 0 | 0 | 0 | 3.1163 | -0.9965 | -0.0018 | -0.0028 | 3.116 | -0.9925 | -0.0003 | -0.0003 | 22.6312 | -55 | -55 | -55 | -55 | -55 | -55 | -55 | 0 | 0 | 0.0032675266 | 0 | -3.1030204 | -2.9845722 | -9.584153 | 0
180 | 10800 | Tue Jul 14 16:20:35 CDT 2020 | discharge3V4n0A03 | 1 | 0 | 0 | 0 | 0 | 3.116 | -0.9965 | -0.0018 | -0.0027 | 3.1157 | -0.9925 | -0.0003 | -0.0003 | 22.6323 | -55 | -55 | -55 | -55 | -55 | -55 | -55 | 0.99708027 | -0.0032567978 | -0.0032663345 | 0 | -3.1050787 | -2.9873378 | -9.592736 | 0
180.1667 | 10810 | Tue Jul 14 16:20:45 CDT 2020 | discharge3V4n0A03 | 1 | 0 | 0 | 0 | 0 | 3.1156 | -0.9965 | -0.0018 | -0.0027 | 3.1153 | -0.9925 | -0.0003 | -0.0003 | 22.6317 | -55 | -55 | -55 | -55 | -55 | -55 | -55 | 0 | 0 | -0.0065350533 | 0 | -3.1059349 | -2.9901035 | -9.601319 | 0
180.3333 | 10820 | Tue Jul 14 16:20:55 CDT 2020 | discharge3V4n0A03 | 1 | 0 | 0 | 0 | 0 | 3.1152 | -0.9965 | -0.0018 | -0.0027 | 3.1149 | -0.9925 | -0.0003 | -0.0003 | 22.6408 | -55 | -55 | -55 | -55 | -55 | -55 | -55 | 0 | 0 | -0.006533861 | 0 | -3.104939 | -2.9928691 | -9.609902 | 0
180.5 | 10830 | Tue Jul 14 16:21:05 CDT 2020 | discharge3V4n0A03 | 1 | 0 | 0 | 0 | 0 | 3.1149 | -0.9965 | -0.0018 | -0.0027 | 3.1146 | -0.9925 | -0.0003 | -0.0003 | 22.6327 | -55 | -55 | -55 | -55 | -55 | -55 | -55 | -0.33183312 | 0.0032520294 | -0.009800196 | 0 | -3.1046145 | -2.9956348 | -9.618485 | 0
180.6667 | 10840 | Tue Jul 14 16:21:15 CDT 2020 | discharge3V4n0A03 | 1 | 0 | 0 | 0 | 0 | 3.1145 | -0.9965 | -0.0018 | -0.0027 | 3.1142 | -0.9925 | -0.0003 | -0.0003 | 22.6286 | -55 | -55 | -55 | -55 | -55 | -55 | -55 | 0.33231968 | 0.0032567978 | 0.009800196 | 0 | -3.102764 | -2.9984004 | -9.6270685 | 0
180.8333 | 10850 | Tue Jul 14 16:21:25 CDT 2020 | discharge3V4n0A03 | 1 | 0 | 0 | 0 | 0 | 3.1141 | -0.9965 | -0.0018 | -0.0027 | 3.1138 | -0.9925 | -0.0003 | -0.0003 | 22.6267 | -55 | -55 | -55 | -55 | -55 | -55 | -55 | 0 | 0.0032567978 | 0 | 0 | -3.1029484 | -3.001166 | -9.635652 | 0
181 | 10860 | Tue Jul 14 16:21:35 CDT 2020 | discharge3V4n0A03 | 1 | 0 | 0 | 0 | 0 | 3.1138 | -0.9965 | -0.0018 | -0.0028 | 3.1135 | -0.9925 | -0.0003 | -0.0003 | 22.6321 | -55 | -55 | -55 | -55 | -55 | -55 | -55 | -1.9919738 | -0.006508827 | 0.0032675266 | 0 | -3.1033168 | -3.0039318 | -9.644235 | 0
181.1667 | 10870 | Tue Jul 14 16:21:45 CDT 2020 | discharge3V4n0A03 | 1 | 0 | 0 | 0 | 0 | 3.1134 | -0.9965 | -0.0018 | -0.0028 | 3.1131 | -0.9925 | -0.0003 | -0.0003 | 22.6259 | -55 | -55 | -55 | -55 | -55 | -55 | -55 | 0 | 0 | 0 | 0 | -3.1031544 | -3.0066974 | -9.652818 | 0
181.3333 | 10880 | Tue Jul 14 16:21:55 CDT 2020 | discharge3V4n0A03 | 1 | 0 | 0 | 0 | 0 | 3.113 | -0.9966 | -0.0018 | -0.0027 | 3.1127 | -0.9925 | -0.0003 | -0.0003 | 22.6258 | -55 | -55 | -55 | -55 | -55 | -55 | -55 | 0 | 0 | 0.009800196 | 0 | -3.1013045 | -3.009463 | -9.661401 | 0
181.5 | 10890 | Tue Jul 14 16:22:05 CDT 2020 | discharge3V4n0A03 | 1 | 0 | 0 | 0 | 0 | 3.1126 | -0.9965 | -0.0018 | -0.0028 | 3.1123 | -0.9925 | -0.0003 | -0.0003 | 22.6217 | -55 | -55 | -55 | -55 | -55 | -55 | -55 | -0.99708027 | 0.0032567978 | -0.0032663345 | 0 | -3.1019971 | -3.0122287 | -9.669984 | 0
181.6667 | 10900 | Tue Jul 14 16:22:15 CDT 2020 | discharge3V4n0A03 | 1 | 0 | 0 | 0 | 0 | 3.1122 | -0.9966 | -0.0018 | -0.0028 | 3.1119 | -0.9925 | -0.0003 | -0.0003 | 22.6268 | -55 | -55 | -55 | -55 | -55 | -55 | -55 | 0 | 0 | -0.0032675266 | 0 | -3.1020188 | -3.0149944 | -9.678567 | 0
181.8333 | 10910 | Tue Jul 14 16:22:25 CDT 2020 | discharge3V4n0A03 | 1 | 0 | 0 | 0 | 0 | 3.1119 | -0.9965 | -0.0018 | -0.0029 | 3.1116 | -0.9925 | -0.0003 | -0.0003 | 22.6391 | -55 | -55 | -55 | -55 | -55 | -55 | -55 | 0 | -0.0032520294 | 0 | 0 | -3.1005156 | -3.01776 | -9.68715 | 0
182 | 10920 | Tue Jul 14 16:22:35 CDT 2020 | discharge3V4n0A03 | 1 | 0 | 0 | 0 | 0 | 3.1115 | -0.9965 | -0.0018 | -0.0026 | 3.1112 | -0.9925 | -0.0003 | -0.0003 | 22.6487 | -55 | -55 | -55 | -55 | -55 | -55 | -55 | 0.16589637 | -0.0032520294 | -0.019602776 | 0 | -3.099521 | -3.0205257 | -9.695733 | 0
182.1667 | 10930 | Tue Jul 14 16:22:45 CDT 2020 | discharge3V4n0A03 | 1 | 0 | 0 | 0 | 0 | 3.1111 | -0.9965 | -0.0018 | -0.0025 | 3.1108 | -0.9925 | -0.0003 | -0.0003 | 22.6487 | -55 | -55 | -55 | -55 | -55 | -55 | -55 | -0.1990805 | 0.0032520294 | -0.016335249 | 0 | -3.0997045 | -3.0232913 | -9.704316 | 0
182.3333 | 10940 | Tue Jul 14 16:22:55 CDT 2020 | discharge3V4n0A03 | 1 | 0 | 0 | 0 | 0 | 3.1107 | -0.9965 | -0.0018 | -0.0027 | 3.1104 | -0.9925 | -0.0003 | -0.0003 | 22.6327 | -55 | -55 | -55 | -55 | -55 | -55 | -55 | 0 | 0 | -0.02286911 | 0 | -3.0993803 | -3.026057 | -9.712899 | 0
182.5 | 10950 | Tue Jul 14 16:23:05 CDT 2020 | discharge3V4n0A03 | 1 | 0 | 0 | 0 | 0 | 3.1103 | -0.9965 | -0.0018 | -0.0028 | 3.11 | -0.9925 | -0.0003 | -0.0003 | 22.6334 | -55 | -55 | -55 | -55 | -55 | -55 | -55 | -0.9967165 | 0.0032567978 | -0.0032675266 | 0 | -3.1000721 | -3.0288227 | -9.721482 | 0
182.6667 | 10960 | Tue Jul 14 16:23:15 CDT 2020 | discharge3V4n0A03 | 1 | 0 | 0 | 0 | 0 | 3.1099 | -0.9965 | -0.0018 | -0.0028 | 3.1096 | -0.9925 | -0.0003 | -0.0003 | 22.6375 | -55 | -55 | -55 | -55 | -55 | -55 | -55 | 0.16613963 | 0.0032567978 | 0.019602776 | 0 | -3.0945055 | -3.0315883 | -9.730065 | 0
182.8333 | 10970 | Tue Jul 14 16:23:25 CDT 2020 | discharge3V4n0A03 | 1 | 0 | 0 | 0 | 0 | 3.1095 | -0.9965 | -0.0018 | -0.003 | 3.1092 | -0.9925 | -0.0003 | -0.0003 | 22.6388 | -55 | -55 | -55 | -55 | -55 | -55 | -55 | 0.052466825 | 0.0032567978 | 0.06207347 | 0 | -3.097067 | -3.034354 | -9.738648 | 0
183 | 10980 | Tue Jul 14 16:23:35 CDT 2020 | discharge3V4n0A03 | 1 | 0 | 0 | 0 | 0 | 3.1091 | -0.9964 | -0.0018 | -0.0026 | 3.1088 | -0.9925 | -0.0003 | -0.0003 | 22.65 | -55 | -55 | -55 | -55 | -55 | -55 | -55 | 0 | 0 | -0.0032675266 | 0 | -3.099282 | -3.0371196 | -9.7472315 | 0
183.1667 | 10990 | Tue Jul 14 16:23:45 CDT 2020 | discharge3V4n0A03 | 1 | 0 | 0 | 0 | 0 | 3.1087 | -0.9965 | -0.0018 | -0.0029 | 3.1084 | -0.9925 | -0.0003 | -0.0003 | 22.6494 | -55 | -55 | -55 | -55 | -55 | -55 | -55 | 0 | 0 | 0.009800196 | 0 | -3.0969265 | -3.0398853 | -9.755815 | 0
183.3333 | 11000 | Tue Jul 14 16:23:55 CDT 2020 | discharge3V4n0A03 | 1 | 0 | 0 | 0 | 0 | 3.1082 | -0.9965 | -0.0018 | -0.0028 | 3.1079 | -0.9925 | -0.0003 | -0.0003 | 22.6455 | -55 | -55 | -55 | -55 | -55 | -55 | -55 | 0 | 0 | 0 | 0 | -3.097293 | -3.042651 | -9.764398 | 0
183.5 | 11010 | Tue Jul 14 16:24:05 CDT 2020 | discharge3V4n0A03 | 1 | 0 | 0 | 0 | 0 | 3.1078 | -0.9965 | -0.0018 | -0.0026 | 3.1075 | -0.9925 | -0.0003 | -0.0003 | 22.6462 | -55 | -55 | -55 | -55 | -55 | -55 | -55 | 0 | 0 | -0.016334057 | 0 | -3.0969687 | -3.0454166 | -9.772981 | 0
183.6667 | 11020 | Tue Jul 14 16:24:15 CDT 2020 | discharge3V4n0A03 | 1 | 0 | 0 | 0 | 0 | 3.1074 | -0.9966 | -0.0018 | -0.0027 | 3.1071 | -0.9925 | -0.0003 | -0.0003 | 22.6491 | -55 | -55 | -55 | -55 | -55 | -55 | -55 | 0.49844918 | -0.0065135956 | -0.013067722 | 0 | -3.0978425 | -3.0481822 | -9.781564 | 0
183.8333 | 11030 | Tue Jul 14 16:24:25 CDT 2020 | discharge3V4n0A03 | 1 | 0 | 0 | 0 | 0 | 3.1069 | -0.9966 | -0.0018 | -0.0028 | 3.1067 | -0.9925 | -0.0003 | -0.0003 | 22.6568 | -55 | -55 | -55 | -55 | -55 | -55 | -55 | 0.49854013 | -0.0032567978 | -0.006532669 | 0 | -3.0959954 | -3.050948 | -9.790147 | 0
184 | 11040 | Tue Jul 14 16:24:35 CDT 2020 | discharge3V4n0A03 | 1 | 0 | 0 | 0 | 0 | 3.1065 | -0.9965 | -0.0018 | -0.0027 | 3.1062 | -0.9925 | -0.0003 | -0.0003 | 22.645 | -55 | -55 | -55 | -55 | -55 | -55 | -55 | -0.4978102 | 0.0032520294 | -0.006532669 | 0 | -3.095833 | -3.0537136 | -9.79873 | 0
184.1667 | 11050 | Tue Jul 14 16:24:45 CDT 2020 | discharge3V4n0A03 | 1 | 0 | 0 | 0 | 0 | 3.1061 | -0.9966 | -0.0018 | -0.0029 | 3.1058 | -0.9925 | -0.0003 | -0.0003 | 22.6467 | -55 | -55 | -55 | -55 | -55 | -55 | -55 | 0 | 0 | -0.009801388 | 0 | -3.0963614 | -3.0564792 | -9.807313 | 0
184.3333 | 11060 | Tue Jul 14 16:24:55 CDT 2020 | discharge3V4n0A03 | 1 | 0 | 0 | 0 | 0 | 3.1056 | -0.9965 | -0.0018 | -0.0028 | 3.1053 | -0.9925 | -0.0003 | -0.0003 | 22.653 | -55 | -55 | -55 | -55 | -55 | -55 | -55 | 0.16590646 | -0.0032520294 | -0.019601583 | 0 | -3.0941906 | -3.0592449 | -9.815896 | 0
184.5 | 11070 | Tue Jul 14 16:25:05 CDT 2020 | discharge3V4n0A03 | 1 | 0 | 0 | 0 | 0 | 3.1052 | -0.9965 | -0.0018 | -0.0026 | 3.1049 | -0.9925 | -0.0003 | -0.0003 | 22.645 | -55 | -55 | -55 | -55 | -55 | -55 | -55 | 0 | 0 | -0.013068914 | 0 | -3.0969095 | -3.0620105 | -9.824479 | 0
184.6667 | 11080 | Tue Jul 14 16:25:15 CDT 2020 | discharge3V4n0A03 | 1 | 0 | 0 | 0 | 0 | 3.1047 | -0.9965 | -0.0018 | -0.0028 | 3.1044 | -0.9925 | -0.0003 | -0.0003 | 22.6335 | -55 | -55 | -55 | -55 | -55 | -55 | -55 | -0.99708027 | 0.0032567978 | -0.0032663345 | 0 | -3.0935419 | -3.0647762 | -9.833062 | 0
184.8333 | 11090 | Tue Jul 14 16:25:25 CDT 2020 | discharge3V4n0A03 | 1 | 0 | 0 | 0 | 0 | 3.1042 | -0.9965 | -0.0018 | -0.0027 | 3.1039 | -0.9925 | -0.0003 | -0.0003 | 22.6241 | -55 | -55 | -55 | -55 | -55 | -55 | -55 | 0 | 0 | -0.0032675266 | 0 | -3.093907 | -3.0675418 | -9.841645 | 0
185 | 11100 | Tue Jul 14 16:25:35 CDT 2020 | discharge3V4n0A03 | 1 | 0 | 0 | 0 | 0 | 3.1037 | -0.9965 | -0.0018 | -0.0027 | 3.1034 | -0.9925 | -0.0003 | -0.0003 | 22.6322 | -55 | -55 | -55 | -55 | -55 | -55 | -55 | 0.1993724 | 0.0032567978 | 0.016335249 | 0 | -3.0915549 | -3.0703075 | -9.850228 | 0
185.1667 | 11110 | Tue Jul 14 16:25:45 CDT 2020 | discharge3V4n0A03 | 1 | 0 | 0 | 0 | 0 | 3.1032 | -0.9966 | -0.0018 | -0.0029 | 3.103 | -0.9925 | -0.0003 | -0.0003 | 22.6384 | -55 | -55 | -55 | -55 | -55 | -55 | -55 | 0 | 0 | 0.013067722 | 0 | -3.0909064 | -3.0730731 | -9.858811 | 0
185.3333 | 11120 | Tue Jul 14 16:25:55 CDT 2020 | discharge3V4n0A03 | 1 | 0 | 0 | 0 | 0 | 3.1028 | -0.9964 | -0.0018 | -0.0028 | 3.1025 | -0.9925 | -0.0003 | -0.0003 | 22.6467 | -55 | -55 | -55 | -55 | -55 | -55 | -55 | 0 | -0.0032520294 | 0 | 0 | -3.0917783 | -3.0758388 | -9.867394 | 0
185.5 | 11130 | Tue Jul 14 16:26:05 CDT 2020 | discharge3V4n0A03 | 1 | 0 | 0 | 0 | 0 | 3.1023 | -0.9965 | -0.0018 | -0.0025 | 3.102 | -0.9925 | -0.0003 | -0.0003 | 22.6415 | -55 | -55 | -55 | -55 | -55 | -55 | -55 | 0 | 0 | -0.0032663345 | 0 | -3.0914536 | -3.0786045 | -9.8759775 | 0
185.6667 | 11140 | Tue Jul 14 16:26:15 CDT 2020 | discharge3V4n0A03 | 1 | 0 | 0 | 0 | 0 | 3.1017 | -0.9965 | -0.0018 | -0.0027 | 3.1015 | -0.9925 | -0.0003 | -0.0003 | 22.6403 | -55 | -55 | -55 | -55 | -55 | -55 | -55 | 0 | 0 | 0.0032675266 | 0 | -3.090805 | -3.08137 | -9.884561 | 0
185.8333 | 11150 | Tue Jul 14 16:26:25 CDT 2020 | discharge3V4n0A03 | 1 | 0 | 0 | 0 | 0 | 3.1012 | -0.9965 | -0.0018 | -0.0026 | 3.101 | -0.9925 | -0.0003 | -0.0003 | 22.6469 | -55 | -55 | -55 | -55 | -55 | -55 | -55 | 0.9956204 | -0.0032520294 | -0.0032663345 | 0 | -3.0903184 | -3.0841358 | -9.893144 | 0
186 | 11160 | Tue Jul 14 16:26:35 CDT 2020 | discharge3V4n0A03 | 1 | 0 | 0 | 0 | 0 | 3.1007 | -0.9966 | -0.0018 | -0.0028 | 3.1004 | -0.9925 | -0.0003 | -0.0003 | 22.6567 | -55 | -55 | -55 | -55 | -55 | -55 | -55 | 0.49854013 | -0.0032567978 | -0.006532669 | 0 | -3.0896695 | -3.0869014 | -9.901727 | 0
186.1667 | 11170 | Tue Jul 14 16:26:45 CDT 2020 | discharge3V4n0A03 | 1 | 0 | 0 | 0 | 0 | 3.1002 | -0.9965 | -0.0018 | -0.0027 | 3.0999 | -0.9925 | -0.0003 | -0.0003 | 22.6661 | -55 | -55 | -55 | -55 | -55 | -55 | -55 | 0 | -0.0032567978 | 0 | 0 | -3.0891829 | -3.089667 | -9.91031 | 0
186.3333 | 11180 | Tue Jul 14 16:26:55 CDT 2020 | discharge3V4n0A03 | 1 | 0 | 0 | 0 | 0 | 3.0996 | -0.9965 | -0.0018 | -0.0027 | 3.0993 | -0.9925 | -0.0003 | -0.0003 | 22.6731 | -55 | -55 | -55 | -55 | -55 | -55 | -55 | 0 | 0 | 0.009801388 | 0 | -3.08819 | -3.0924327 | -9.918893 | 0
186.5 | 11190 | Tue Jul 14 16:27:05 CDT 2020 | discharge3V4n0A03 | 1 | 0 | 0 | 0 | 0 | 3.0991 | -0.9965 | -0.0018 | -0.0027 | 3.0988 | -0.9925 | -0.0003 | -0.0003 | 22.6769 | -55 | -55 | -55 | -55 | -55 | -55 | -55 | 0.33183312 | 0.0032520294 | 0.009800196 | 0 | -3.0875216 | -3.0951984 | -9.927476 | 0
186.6667 | 11200 | Tue Jul 14 16:27:15 CDT 2020 | discharge3V4n0A03 | 1 | 0 | 0 | 0 | 0 | 3.0985 | -0.9965 | -0.0018 | -0.0027 | 3.0982 | -0.9925 | -0.0003 | -0.0003 | 22.6737 | -55 | -55 | -55 | -55 | -55 | -55 | -55 | 0 | 0 | -0.009800196 | 0 | -3.0882292 | -3.097964 | -9.936059 | 0
186.8333 | 11210 | Tue Jul 14 16:27:25 CDT 2020 | discharge3V4n0A03 | 1 | 0 | 0 | 0 | 0 | 3.0979 | -0.9965 | -0.0018 | -0.0028 | 3.0976 | -0.9925 | -0.0003 | -0.0003 | 22.6639 | -55 | -55 | -55 | -55 | -55 | -55 | -55 | 0 | 0 | -0.006533861 | 0 | -3.087418 | -3.1007297 | -9.944642 | 0
187 | 11220 | Tue Jul 14 16:27:35 CDT 2020 | discharge3V4n0A03 | 1 | 0 | 0 | 0 | 0 | 3.0973 | -0.9965 | -0.0018 | -0.0025 | 3.0971 | -0.9925 | -0.0003 | -0.0003 | 22.6638 | -55 | -55 | -55 | -55 | -55 | -55 | -55 | 0.110602066 | 0.0032520294 | 0.029402971 | 0 | -3.0815284 | -3.1034954 | -9.953225 | 0
187.1667 | 11230 | Tue Jul 14 16:27:45 CDT 2020 | discharge3V4n0A03 | 1 | 0 | 0 | 0 | 0 | 3.0968 | -0.9965 | -0.0018 | -0.0027 | 3.0965 | -0.9925 | -0.0003 | -0.0003 | 22.6688 | -55 | -55 | -55 | -55 | -55 | -55 | -55 | -0.9952572 | 0.0032520294 | -0.0032675266 | 0 | -3.0866067 | -3.106261 | -9.961808 | 0
187.3333 | 11240 | Tue Jul 14 16:27:55 CDT 2020 | discharge3V4n0A03 | 1 | 0 | 0 | 0 | 0 | 3.0962 | -0.9966 | -0.0018 | -0.0028 | 3.0959 | -0.9925 | -0.0003 | -0.0003 | 22.6608 | -55 | -55 | -55 | -55 | -55 | -55 | -55 | 0 | 0 | -0.006533861 | 0 | -3.0857956 | -3.1090267 | -9.970391 | 0
187.5 | 11250 | Tue Jul 14 16:28:05 CDT 2020 | discharge3V4n0A03 | 1 | 0 | 0 | 0 | 0 | 3.0955 | -0.9965 | -0.0018 | -0.0027 | 3.0952 | -0.9925 | -0.0003 | -0.0003 | 22.6649 | -55 | -55 | -55 | -55 | -55 | -55 | -55 | 0.08295071 | 0.0032520294 | 0.03920436 | 0 | -3.08363 | -3.1117923 | -9.978974 | 0
187.6667 | 11260 | Tue Jul 14 16:28:15 CDT 2020 | discharge3V4n0A03 | 1 | 0 | 0 | 0 | 0 | 3.0949 | -0.9966 | -0.0018 | -0.0029 | 3.0946 | -0.9925 | -0.0003 | -0.0003 | 22.6647 | -55 | -55 | -55 | -55 | -55 | -55 | -55 | 0 | 0 | -0.006533861 | 0 | -3.084498 | -3.114558 | -9.987557 | 0
187.8333 | 11270 | Tue Jul 14 16:28:25 CDT 2020 | discharge3V4n0A03 | 1 | 0 | 0 | 0 | 0 | 3.0942 | -0.9966 | -0.0018 | -0.0027 | 3.094 | -0.9925 | -0.0003 | -0.0003 | 22.6643 | -55 | -55 | -55 | -55 | -55 | -55 | -55 | 0 | 0 | -0.006533861 | 0 | -3.083849 | -3.1173236 | -9.9961405 | 0
188 | 11280 | Tue Jul 14 16:28:35 CDT 2020 | discharge3V4n0A03 | 1 | 0 | 0 | 0 | 0 | 3.0936 | -0.9966 | -0.0018 | -0.0025 | 3.0933 | -0.9925 | -0.0003 | -0.0003 | 22.6693 | -55 | -55 | -55 | -55 | -55 | -55 | -55 | 0.33183312 | 0.0032520294 | 0.009800196 | 0 | -3.081684 | -3.1200893 | -10.004724 | 0
188.1667 | 11290 | Tue Jul 14 16:28:45 CDT 2020 | discharge3V4n0A03 | 1 | 0 | 0 | 0 | 0 | 3.0929 | -0.9965 | -0.0018 | -0.0027 | 3.0926 | -0.9925 | -0.0003 | -0.0003 | 22.6696 | -55 | -55 | -55 | -55 | -55 | -55 | -55 | 0.16614974 | 0.0032567978 | 0.019601583 | 0 | -3.0785098 | -3.122855 | -10.013307 | 0
188.3333 | 11300 | Tue Jul 14 16:28:55 CDT 2020 | discharge3V4n0A03 | 1 | 0 | 0 | 0 | 0 | 3.0922 | -0.9965 | -0.0018 | -0.0026 | 3.092 | -0.9925 | -0.0003 | -0.0003 | 22.667 | -55 | -55 | -55 | -55 | -55 | -55 | -55 | 0 | 0 | -0.0032675266 | 0 | -3.0824072 | -3.1256206 | -10.02189 | 0
188.5 | 11310 | Tue Jul 14 16:29:05 CDT 2020 | discharge3V4n0A03 | 1 | 0 | 0 | 0 | 0 | 3.0916 | -0.9965 | -0.0018 | -0.0029 | 3.0913 | -0.9925 | -0.0003 | -0.0003 | 22.6718 | -55 | -55 | -55 | -55 | -55 | -55 | -55 | 0 | 0 | -0.022870302 | 0 | -3.0795765 | -3.1283863 | -10.030473 | 0
188.6667 | 11320 | Tue Jul 14 16:29:15 CDT 2020 | discharge3V4n0A03 | 1 | 0 | 0 | 0 | 0 | 3.0908 | -0.9965 | -0.0018 | -0.0028 | 3.0905 | -0.9925 | -0.0003 | -0.0003 | 22.6701 | -55 | -55 | -55 | -55 | -55 | -55 | -55 | 0 | 0 | -0.006533861 | 0 | -3.0784228 | -3.131152 | -10.039056 | 0
188.8333 | 11330 | Tue Jul 14 16:29:25 CDT 2020 | discharge3V4n0A03 | 1 | 0 | 0 | 0 | 0 | 3.0901 | -0.9965 | -0.0018 | -0.0027 | 3.0898 | -0.9925 | -0.0003 | -0.0003 | 22.6725 | -55 | -55 | -55 | -55 | -55 | -55 | -55 | -0.12451539 | -0.006508827 | 0.052273273 | 0 | -3.07745 | -3.1339176 | -10.047639 | 0
189 | 11340 | Tue Jul 14 16:29:35 CDT 2020 | discharge3V4n0A03 | 1 | 0 | 0 | 0 | 0 | 3.0894 | -0.9966 | -0.0018 | -0.0028 | 3.0891 | -0.9925 | -0.0003 | -0.0003 | 22.6755 | -55 | -55 | -55 | -55 | -55 | -55 | -55 | 0 | 0 | 0.029402971 | 0 | -3.0768015 | -3.1366832 | -10.056222 | 0
189.1667 | 11350 | Tue Jul 14 16:29:45 CDT 2020 | discharge3V4n0A03 | 1 | 0 | 0 | 0 | 0 | 3.0886 | -0.9965 | -0.0018 | -0.0026 | 3.0883 | -0.9925 | -0.0003 | -0.0003 | 22.6714 | -55 | -55 | -55 | -55 | -55 | -55 | -55 | -0.3320562 | 0.006508827 | -0.019601583 | 0 | -3.0778284 | -3.139449 | -10.064805 | 0
189.3333 | 11360 | Tue Jul 14 16:29:55 CDT 2020 | discharge3V4n0A03 | 1 | 0 | 0 | 0 | 0 | 3.0878 | -0.9965 | -0.0018 | -0.0025 | 3.0875 | -0.9925 | -0.0003 | -0.0003 | 22.6765 | -55 | -55 | -55 | -55 | -55 | -55 | -55 | 0 | 0 | -0.006533861 | 0 | -3.0773597 | -3.1422145 | -10.073388 | 0
189.5 | 11370 | Tue Jul 14 16:30:05 CDT 2020 | discharge3V4n0A03 | 1 | 0 | 0 | 0 | 0 | 3.087 | -0.9966 | -0.0019 | -0.0028 | 3.0867 | -0.9925 | -0.0003 | -0.0003 | 22.6763 | -55 | -55 | -55 | -55 | -55 | -55 | -55 | 0 | 0 | 0.026135445 | 0 | -3.074874 | -3.1449802 | -10.081971 | 0
189.6667 | 11380 | Tue Jul 14 16:30:15 CDT 2020 | discharge3V4n0A03 | 1 | 0 | 0 | 0 | 0 | 3.0862 | -0.9965 | -0.0019 | -0.0027 | 3.0859 | -0.9925 | -0.0003 | -0.0003 | 22.6753 | -55 | -55 | -55 | -55 | -55 | -55 | -55 | -0.24924733 | 0.0032567978 | -0.01306653 | 0 | -3.0752332 | -3.1477458 | -10.090554 | 0
189.8333 | 11390 | Tue Jul 14 16:30:25 CDT 2020 | discharge3V4n0A03 | 1 | 0 | 0 | 0 | 0 | 3.0854 | -0.9965 | -0.0019 | -0.0026 | 3.0851 | -0.9925 | -0.0003 | -0.0003 | 22.6899 | -55 | -55 | -55 | -55 | -55 | -55 | -55 | 0.08307234 | 0.0032567978 | 0.03920436 | 0 | -3.072569 | -3.1505115 | -10.099137 | 0
190 | 11400 | Tue Jul 14 16:30:35 CDT 2020 | discharge3V4n0A03 | 1 | 0 | 0 | 0 | 0 | 3.0845 | -0.9965 | -0.0019 | -0.0028 | 3.0842 | -0.9925 | -0.0003 | -0.0003 | 22.6905 | -55 | -55 | -55 | -55 | -55 | -55 | -55 | -0.49844918 | 0.0032567978 | -0.006533861 | 0 | -3.074115 | -3.1532772 | -10.10772 | 0
190.1667 | 11410 | Tue Jul 14 16:30:45 CDT 2020 | discharge3V4n0A03 | 1 | 0 | 0 | 0 | 0 | 3.0836 | -0.9966 | -0.0019 | -0.0028 | 3.0833 | -0.9925 | -0.0003 | -0.0003 | 22.6834 | -55 | -55 | -55 | -55 | -55 | -55 | -55 | 0 | 0 | 0.006532669 | 0 | -3.071793 | -3.1560428 | -10.116303 | 0
190.3333 | 11420 | Tue Jul 14 16:30:55 CDT 2020 | discharge3V4n0A03 | 1 | 0 | 0 | 0 | 0 | 3.0827 | -0.9965 | -0.0018 | -0.0029 | 3.0824 | -0.9925 | -0.0003 | -0.0003 | 22.6977 | -55 | -55 | -55 | -55 | -55 | -55 | -55 | 0 | -0.0032567978 | 0 | 0 | -3.0721684 | -3.1588085 | -10.1248865 | 0
190.5 | 11430 | Tue Jul 14 16:31:05 CDT 2020 | discharge3V4n0A03 | 1 | 0 | 0 | 0 | 0 | 3.0818 | -0.9965 | -0.0018 | -0.0029 | 3.0815 | -0.9925 | -0.0003 | -0.0003 | 22.7032 | -55 | -55 | -55 | -55 | -55 | -55 | -55 | 0.49854013 | 0.0032567978 | 0.006532669 | 0 | -3.0698473 | -3.1615741 | -10.13347 | 0
190.6667 | 11440 | Tue Jul 14 16:31:15 CDT 2020 | discharge3V4n0A03 | 1 | 0 | 0 | 0 | 0 | 3.0809 | -0.9965 | -0.0018 | -0.0027 | 3.0806 | -0.9925 | -0.0003 | -0.0003 | 22.7017 | -55 | -55 | -55 | -55 | -55 | -55 | -55 | 1.993433 | 0.0065135956 | 0.0032675266 | 0 | -3.0703838 | -3.1643398 | -10.142053 | 0
190.8333 | 11450 | Tue Jul 14 16:31:25 CDT 2020 | discharge3V4n0A03 | 1 | 0 | 0 | 0 | 0 | 3.0799 | -0.9965 | -0.0018 | -0.0027 | 3.0796 | -0.9925 | -0.0003 | -0.0003 | 22.7087 | -55 | -55 | -55 | -55 | -55 | -55 | -55 | 0 | 0 | 0.013067722 | 0 | -3.0653863 | -3.1671054 | -10.150636 | 0
191 | 11460 | Tue Jul 14 16:31:35 CDT 2020 | discharge3V4n0A03 | 1 | 0 | 0 | 0 | 0 | 3.0789 | -0.9966 | -0.0018 | -0.0029 | 3.0786 | -0.9925 | -0.0003 | -0.0003 | 22.7128 | -55 | -55 | -55 | -55 | -55 | -55 | -55 | 0.12460662 | -0.0032567978 | -0.026136637 | 0 | -3.0711296 | -3.169871 | -10.159219 | 0
191.1667 | 11470 | Tue Jul 14 16:31:45 CDT 2020 | discharge3V4n0A03 | 1 | 0 | 0 | 0 | 0 | 3.0778 | -0.9965 | -0.0018 | -0.0026 | 3.0776 | -0.9925 | -0.0003 | -0.0003 | 22.7017 | -55 | -55 | -55 | -55 | -55 | -55 | -55 | -0.2488597 | -0.0032520294 | 0.013067722 | 0 | -3.0654528 | -3.1726367 | -10.167802 | 0
191.3333 | 11480 | Tue Jul 14 16:31:55 CDT 2020 | discharge3V4n0A03 | 1 | 0 | 0 | 0 | 0 | 3.0768 | -0.9965 | -0.0018 | -0.0026 | 3.0765 | -0.9925 | -0.0003 | -0.0003 | 22.7032 | -55 | -55 | -55 | -55 | -55 | -55 | -55 | 0.33183312 | -0.0032520294 | -0.009800196 | 0 | -3.0660036 | -3.1754024 | -10.176385 | 0
191.5 | 11490 | Tue Jul 14 16:32:05 CDT 2020 | discharge3V4n0A03 | 1 | 0 | 0 | 0 | 0 | 3.0757 | -0.9965 | -0.0018 | -0.0027 | 3.0754 | -0.9925 | -0.0003 | -0.0003 | 22.7097 | -55 | -55 | -55 | -55 | -55 | -55 | -55 | -0.9952572 | 0.0032520294 | -0.0032675266 | 0 | -3.0651922 | -3.178168 | -10.184968 | 0
191.6667 | 11500 | Tue Jul 14 16:32:15 CDT 2020 | discharge3V4n0A03 | 1 | 0 | 0 | 0 | 0 | 3.0746 | -0.9966 | -0.0018 | -0.0028 | 3.0743 | -0.9925 | -0.0003 | -0.0003 | 22.7148 | -55 | -55 | -55 | -55 | -55 | -55 | -55 | -0.49844918 | 0.0032567978 | -0.006533861 | 0 | -3.0640569 | -3.1809337 | -10.193551 | 0
191.8333 | 11510 | Tue Jul 14 16:32:25 CDT 2020 | discharge3V4n0A03 | 1 | 0 | 0 | 0 | 0 | 3.0734 | -0.9965 | -0.0018 | -0.0028 | 3.0731 | -0.9925 | -0.0003 | -0.0003 | 22.7165 | -55 | -55 | -55 | -55 | -55 | -55 | -55 | 0 | 0 | 0 | 0 | -3.0630834 | -3.1836994 | -10.202134 | 0
192 | 11520 | Tue Jul 14 16:32:35 CDT 2020 | discharge3V4n0A03 | 1 | 0 | 0 | 0 | 0 | 3.0722 | -0.9965 | -0.0018 | -0.0026 | 3.0719 | -0.9925 | -0.0003 | -0.0003 | 22.7159 | -55 | -55 | -55 | -55 | -55 | -55 | -55 | 0.9956204 | 0.0032520294 | 0.0032663345 | 0 | -3.060782 | -3.186465 | -10.210717 | 0
192.1667 | 11530 | Tue Jul 14 16:32:45 CDT 2020 | discharge3V4n0A03 | 1 | 0 | 0 | 0 | 0 | 3.071 | -0.9965 | -0.0018 | -0.0027 | 3.0707 | -0.9925 | -0.0003 | -0.0003 | 22.7157 | -55 | -55 | -55 | -55 | -55 | -55 | -55 | 0 | 0.0032567978 | 0 | 0 | -3.0604877 | -3.1892307 | -10.219298 | 0
192.3333 | 11540 | Tue Jul 14 16:32:55 CDT 2020 | discharge3V4n0A03 | 1 | 0 | 0 | 0 | 0 | 3.0697 | -0.9965 | -0.0018 | -0.0028 | 3.0695 | -0.9925 | -0.0003 | -0.0003 | 22.7043 | -55 | -55 | -55 | -55 | -55 | -55 | -55 | 0.9967165 | -0.0032567978 | -0.0032675266 | 0 | -3.059529 | -3.1919963 | -10.227871 | 0
192.5 | 11550 | Tue Jul 14 16:33:05 CDT 2020 | discharge3V4n0A03 | 1 | 0 | 0 | 0 | 0 | 3.0684 | -0.9965 | -0.0018 | -0.0028 | 3.0681 | -0.9925 | -0.0003 | -0.0003 | 22.7046 | -55 | -55 | -55 | -55 | -55 | -55 | -55 | 0 | 0 | -0.009801388 | 0 | -3.0583932 | -3.194762 | -10.236438 | 0
192.6667 | 11560 | Tue Jul 14 16:33:15 CDT 2020 | discharge3V4n0A03 | 1 | 0 | 0 | 0 | 0 | 3.0671 | -0.9966 | -0.0018 | -0.0027 | 3.0668 | -0.9925 | -0.0003 | -0.0003 | 22.7011 | -55 | -55 | -55 | -55 | -55 | -55 | -55 | 0.28459734 | 0.006508827 | 0.022870302 | 0 | -3.0515847 | -3.1975276 | -10.244983 | 0
192.8333 | 11570 | Tue Jul 14 16:33:25 CDT 2020 | discharge3V4n0A03 | 1 | 0 | 0 | 0 | 0 | 3.0657 | -0.9965 | -0.0018 | -0.0027 | 3.0654 | -0.9925 | -0.0003 | -0.0003 | 22.7114 | -55 | -55 | -55 | -55 | -55 | -55 | -55 | -0.33231968 | 0.0032567978 | -0.009800196 | 0 | -3.0541327 | -3.2002933 | -10.253436 | 0
193 | 11580 | Tue Jul 14 16:33:35 CDT 2020 | discharge3V4n0A03 | 1 | 0 | 0 | 0 | 0 | 3.0642 | -0.9966 | -0.0018 | -0.0026 | 3.0639 | -0.9925 | -0.0003 | -0.0003 | 22.7158 | -55 | -55 | -55 | -55 | -55 | -55 | -55 | 0 | 0 | -0.0032663345 | 0 | -3.0530112 | -3.203059 | -10.261844 | 0
193.1667 | 11590 | Tue Jul 14 16:33:45 CDT 2020 | discharge3V4n0A03 | 1 | 0 | 0 | 0 | 0 | 3.0628 | -0.9966 | -0.0018 | -0.0027 | 3.0625 | -0.9925 | -0.0003 | -0.0003 | 22.7056 | -55 | -55 | -55 | -55 | -55 | -55 | -55 | -0.9956204 | 0.0032520294 | -0.0032663345 | 0 | -3.0510511 | -3.2058246 | -10.270244 | 0
193.3333 | 11600 | Tue Jul 14 16:33:55 CDT 2020 | discharge3V4n0A03 | 1 | 0 | 0 | 0 | 0 | 3.0612 | -0.9965 | -0.0018 | -0.0026 | 3.0609 | -0.9925 | -0.0003 | -0.0003 | 22.7091 | -55 | -55 | -55 | -55 | -55 | -55 | -55 | 0.5978253 | 0.009765625 | 0.016335249 | 0 | -3.0485919 | -3.2085903 | -10.278642 | 0
193.5 | 11610 | Tue Jul 14 16:34:05 CDT 2020 | discharge3V4n0A03 | 1 | 0 | 0 | 0 | 0 | 3.0596 | -0.9965 | -0.0018 | -0.0027 | 3.0594 | -0.9925 | -0.0003 | -0.0003 | 22.705 | -55 | -55 | -55 | -55 | -55 | -55 | -55 | 0 | 0 | -0.009800196 | 0 | -3.0491314 | -3.211356 | -10.287037 | 0
193.6667 | 11620 | Tue Jul 14 16:34:15 CDT 2020 | discharge3V4n0A03 | 1 | 0 | 0 | 0 | 0 | 3.058 | -0.9965 | -0.0018 | -0.0029 | 3.0577 | -0.9925 | -0.0003 | -0.0003 | 22.7117 | -55 | -55 | -55 | -55 | -55 | -55 | -55 | 0 | 0 | -0.006532669 | 0 | -3.0466852 | -3.2141216 | -10.295429 | 0
193.8333 | 11630 | Tue Jul 14 16:34:25 CDT 2020 | discharge3V4n0A03 | 1 | 0 | 0 | 0 | 0 | 3.0563 | -0.9966 | -0.0019 | -0.0026 | 3.056 | -0.9925 | -0.0003 | -0.0003 | 22.7209 | -55 | -55 | -55 | -55 | -55 | -55 | -55 | -0.24922459 | -0.0032567978 | 0.013067722 | 0 | -3.0444021 | -3.2168872 | -10.303822 | 0
194 | 11640 | Tue Jul 14 16:34:35 CDT 2020 | discharge3V4n0A03 | 1 | 0 | 0 | 0 | 0 | 3.0546 | -0.9966 | -0.0018 | -0.0026 | 3.0543 | -0.9925 | -0.0003 | -0.0003 | 22.7355 | -55 | -55 | -55 | -55 | -55 | -55 | -55 | 0 | 0 | -0.009800196 | 0 | -3.043279 | -3.219653 | -10.312214 | 0
194.1667 | 11650 | Tue Jul 14 16:34:45 CDT 2020 | discharge3V4n0A03 | 1 | 0 | 0 | 0 | 0 | 3.0528 | -0.9965 | -0.0018 | -0.0028 | 3.0525 | -0.9925 | -0.0003 | -0.0003 | 22.7503 | -55 | -55 | -55 | -55 | -55 | -55 | -55 | 0.49835825 | 0.0032567978 | 0.0065350533 | 0 | -3.0385036 | -3.2224185 | -10.320606 | 0
194.3333 | 11660 | Tue Jul 14 16:34:55 CDT 2020 | discharge3V4n0A03 | 1 | 0 | 0 | 0 | 0 | 3.0509 | -0.9965 | -0.0018 | -0.0027 | 3.0506 | -0.9925 | -0.0003 | -0.0003 | 22.7613 | -55 | -55 | -55 | -55 | -55 | -55 | -55 | 0 | 0 | -0.013067722 | 0 | -3.040707 | -3.2251842 | -10.328999 | 0
194.5 | 11670 | Tue Jul 14 16:35:05 CDT 2020 | discharge3V4n0A03 | 1 | 0 | 0 | 0 | 0 | 3.049 | -0.9965 | -0.0018 | -0.0027 | 3.0487 | -0.9925 | -0.0003 | -0.0003 | 22.7641 | -55 | -55 | -55 | -55 | -55 | -55 | -55 | -0.19938695 | 0.0032567978 | -0.016334057 | 0 | -3.037764 | -3.2279499 | -10.337391 | 0
194.6667 | 11680 | Tue Jul 14 16:35:15 CDT 2020 | discharge3V4n0A03 | 1 | 0 | 0 | 0 | 0 | 3.047 | -0.9965 | -0.0018 | -0.0028 | 3.0467 | -0.9925 | -0.0003 | -0.0003 | 22.7555 | -55 | -55 | -55 | -55 | -55 | -55 | -55 | -0.49844918 | 0.0032567978 | -0.006533861 | 0 | -3.0341628 | -3.2307155 | -10.345783 | 0
194.8333 | 11690 | Tue Jul 14 16:35:25 CDT 2020 | discharge3V4n0A03 | 1 | 0 | 0 | 0 | 0 | 3.045 | -0.9966 | -0.0018 | -0.0029 | 3.0447 | -0.9925 | -0.0003 | -0.0003 | 22.7579 | -55 | -55 | -55 | -55 | -55 | -55 | -55 | 0.9956204 | 0.0032520294 | 0.0032663345 | 0 | -3.0330496 | -3.2334812 | -10.354176 | 0
195 | 11700 | Tue Jul 14 16:35:35 CDT 2020 | discharge3V4n0A03 | 1 | 0 | 0 | 0 | 0 | 3.0429 | -0.9965 | -0.0018 | -0.0026 | 3.0426 | -0.9925 | -0.0003 | -0.0003 | 22.7634 | -55 | -55 | -55 | -55 | -55 | -55 | -55 | 0 | 0 | -0.009800196 | 0 | -3.0319352 | -3.2362468 | -10.362568 | 0
195.1667 | 11710 | Tue Jul 14 16:35:45 CDT 2020 | discharge3V4n0A03 | 1 | 0 | 0 | 0 | 0 | 3.0407 | -0.9965 | -0.0018 | -0.0027 | 3.0404 | -0.9925 | -0.0003 | -0.0003 | 22.775 | -55 | -55 | -55 | -55 | -55 | -55 | -55 | 0.49854013 | -0.0032567978 | -0.006532669 | 0 | -3.0291672 | -3.2390125 | -10.37096 | 0
195.3333 | 11720 | Tue Jul 14 16:35:55 CDT 2020 | discharge3V4n0A03 | 1 | 0 | 0 | 0 | 0 | 3.0385 | -0.9965 | -0.0018 | -0.0027 | 3.0382 | -0.9925 | -0.0003 | -0.0003 | 22.7716 | -55 | -55 | -55 | -55 | -55 | -55 | -55 | -0.124612294 | -0.0032567978 | 0.026135445 | 0 | -3.025742 | -3.2417781 | -10.379353 | 0
195.5 | 11730 | Tue Jul 14 16:36:05 CDT 2020 | discharge3V4n0A03 | 1 | 0 | 0 | 0 | 0 | 3.0362 | -0.9965 | -0.0018 | -0.0027 | 3.0359 | -0.9925 | -0.0003 | -0.0003 | 22.772 | -55 | -55 | -55 | -55 | -55 | -55 | -55 | 0 | 0 | 0 | 0 | -3.0241299 | -3.2445438 | -10.387745 | 0
195.6667 | 11740 | Tue Jul 14 16:36:15 CDT 2020 | discharge3V4n0A03 | 1 | 0 | 0 | 0 | 0 | 3.0338 | -0.9966 | -0.0018 | -0.0028 | 3.0335 | -0.9925 | -0.0003 | -0.0003 | 22.7765 | -55 | -55 | -55 | -55 | -55 | -55 | -55 | -0.16614974 | -0.0032567978 | 0.019601583 | 0 | -3.018563 | -3.2473094 | -10.396137 | 0
195.8333 | 11750 | Tue Jul 14 16:36:25 CDT 2020 | discharge3V4n0A03 | 1 | 0 | 0 | 0 | 0 | 3.0313 | -0.9965 | -0.0018 | -0.0027 | 3.0311 | -0.9925 | -0.0003 | -0.0003 | 22.7859 | -55 | -55 | -55 | -55 | -55 | -55 | -55 | 0 | 0 | 0.0032675266 | 0 | -3.0197594 | -3.250075 | -10.40453 | 0
196 | 11760 | Tue Jul 14 16:36:35 CDT 2020 | discharge3V4n0A03 | 1 | 0 | 0 | 0 | 0 | 3.0288 | -0.9965 | -0.0018 | -0.0028 | 3.0285 | -0.9925 | -0.0003 | -0.0003 | 22.7923 | -55 | -55 | -55 | -55 | -55 | -55 | -55 | 0 | 0.0065135956 | 0 | 0 | -3.017821 | -3.2528408 | -10.412922 | 0
196.1667 | 11770 | Tue Jul 14 16:36:45 CDT 2020 | discharge3V4n0A03 | 1 | 0 | 0 | 0 | 0 | 3.0262 | -0.9965 | -0.0018 | -0.0027 | 3.0259 | -0.9925 | -0.0003 | -0.0003 | 22.7936 | -55 | -55 | -55 | -55 | -55 | -55 | -55 | -0.16590646 | 0.0032520294 | -0.019601583 | 0 | -3.0145688 | -3.2556064 | -10.421314 | 0
196.3333 | 11780 | Tue Jul 14 16:36:55 CDT 2020 | discharge3V4n0A03 | 1 | 0 | 0 | 0 | 0 | 3.0235 | -0.9965 | -0.0018 | -0.0028 | 3.0233 | -0.9925 | -0.0003 | -0.0003 | 22.7991 | -55 | -55 | -55 | -55 | -55 | -55 | -55 | -0.33227926 | -0.0032567978 | 0.009801388 | 0 | -3.0093431 | -3.258372 | -10.429707 | 0
196.5 | 11790 | Tue Jul 14 16:37:05 CDT 2020 | discharge3V4n0A03 | 1 | 0 | 0 | 0 | 0 | 3.0208 | -0.9965 | -0.0018 | -0.0027 | 3.0205 | -0.9925 | -0.0003 | -0.0003 | 22.8203 | -55 | -55 | -55 | -55 | -55 | -55 | -55 | 0.09048993 | 0.0032520294 | 0.035938025 | 0 | -3.0077364 | -3.2611377 | -10.438099 | 0
196.6667 | 11800 | Tue Jul 14 16:37:15 CDT 2020 | discharge3V4n0A03 | 1 | 0 | 0 | 0 | 0 | 3.018 | -0.9965 | -0.0018 | -0.0026 | 3.0177 | -0.9925 | -0.0003 | -0.0003 | 22.8213 | -55 | -55 | -55 | -55 | -55 | -55 | -55 | 0 | 0 | 0.009801388 | 0 | -3.0038326 | -3.2639034 | -10.446491 | 0
196.8333 | 11810 | Tue Jul 14 16:37:25 CDT 2020 | discharge3V4n0A03 | 1 | 0 | 0 | 0 | 0 | 3.0151 | -0.9966 | -0.0018 | -0.0028 | 3.0148 | -0.9925 | -0.0003 | -0.0003 | 22.8311 | -55 | -55 | -55 | -55 | -55 | -55 | -55 | 0 | 0 | -0.0065350533 | 0 | -3.0043614 | -3.266669 | -10.454884 | 0
197 | 11820 | Tue Jul 14 16:37:35 CDT 2020 | discharge3V4n0A03 | 1 | 0 | 0 | 0 | 0 | 3.0121 | -0.9964 | -0.0018 | -0.0027 | 3.0118 | -0.9925 | -0.0003 | -0.0003 | 22.8494 | -55 | -55 | -55 | -55 | -55 | -55 | -55 | -0.19909503 | 0.0032520294 | -0.016334057 | 0 | -3.000949 | -3.2694347 | -10.463276 | 0
197.1667 | 11830 | Tue Jul 14 16:37:45 CDT 2020 | discharge3V4n0A03 | 1 | 0 | 0 | 0 | 0 | 3.0091 | -0.9965 | -0.0018 | -0.0028 | 3.0088 | -0.9925 | -0.0003 | -0.0003 | 22.8598 | -55 | -55 | -55 | -55 | -55 | -55 | -55 | 0 | 0 | -0.006533861 | 0 | -2.9977043 | -3.2722003 | -10.471668 | 0
197.3333 | 11840 | Tue Jul 14 16:37:55 CDT 2020 | discharge3V4n0A03 | 1 | 0 | 0 | 0 | 0 | 3.0059 | -0.9965 | -0.0018 | -0.0027 | 3.0056 | -0.9925 | -0.0003 | -0.0003 | 22.8597 | -55 | -55 | -55 | -55 | -55 | -55 | -55 | -0.49844918 | -0.0032567978 | 0.006533861 | 0 | -2.9916773 | -3.274966 | -10.480061 | 0
197.5 | 11850 | Tue Jul 14 16:38:05 CDT 2020 | discharge3V4n0A03 | 1 | 0 | 0 | 0 | 0 | 3.0027 | -0.9965 | -0.0018 | -0.0028 | 3.0024 | -0.9925 | -0.0003 | -0.0003 | 22.87 | -55 | -55 | -55 | -55 | -55 | -55 | -55 | 0 | 0 | -0.016335249 | 0 | -2.9897444 | -3.2777317 | -10.488451 | 0
197.6667 | 11860 | Tue Jul 14 16:38:15 CDT 2020 | discharge3V4n0A03 | 1 | 0 | 0 | 0 | 0 | 2.9994 | -0.9965 | -0.0018 | -0.0026 | 2.9991 | -0.9925 | -0.0003 | -0.0003 | 22.8822 | -55 | -55 | -55 | -55 | -55 | -55 | -55 | 0 | 0 | -0.006533861 | 0 | -2.9889498 | -3.2804973 | -10.496818 | 0
197.8333 | 11870 | Tue Jul 14 16:38:25 CDT 2020 | discharge3V4n0A03 | 1 | 0 | 0 | 0 | 0 | 2.996 | -0.9965 | -0.0018 | -0.0029 | 2.9957 | -0.9925 | -0.0003 | -0.0003 | 22.8854 | -55 | -55 | -55 | -55 | -55 | -55 | -55 | 0 | 0 | -0.029402971 | 0 | -2.9835854 | -3.283263 | -10.505059 | 0
198 | 11880 | Tue Jul 14 16:38:35 CDT 2020 | discharge3V4n0A03 | 1 | 0 | 0 | 0 | 0 | 2.9925 | -0.9965 | -0.0018 | -0.0025 | 2.9922 | -0.9925 | -0.0003 | -0.0003 | 22.8852 | -55 | -55 | -55 | -55 | -55 | -55 | -55 | 0 | 0 | -0.029402971 | 0 | -2.9800174 | -3.2860286 | -10.513265 | 0
198.1667 | 11890 | Tue Jul 14 16:38:45 CDT 2020 | discharge3V4n0A03 | 1 | 0 | 0 | 0 | 0 | 2.9889 | -0.9965 | -0.0018 | -0.0029 | 2.9886 | -0.9925 | -0.0003 | -0.0003 | 22.8906 | -55 | -55 | -55 | -55 | -55 | -55 | -55 | 0.1993724 | -0.0032567978 | -0.016335249 | 0 | -2.979703 | -3.2887943 | -10.521466 | 0
198.3333 | 11900 | Tue Jul 14 16:38:55 CDT 2020 | discharge3V4n0A03 | 1 | 0 | 0 | 0 | 0 | 2.9853 | -0.9964 | -0.0019 | -0.0028 | 2.985 | -0.9925 | -0.0003 | -0.0003 | 22.8928 | -55 | -55 | -55 | -55 | -55 | -55 | -55 | 0 | -0.0032567978 | 0 | 0 | -2.973694 | -3.29156 | -10.529668 | 0
198.5 | 11910 | Tue Jul 14 16:39:05 CDT 2020 | discharge3V4n0A03 | 1 | 0 | 0 | 0 | 0 | 2.9815 | -0.9965 | -0.0018 | -0.0027 | 2.9812 | -0.9925 | -0.0003 | -0.0003 | 22.903 | -55 | -55 | -55 | -55 | -55 | -55 | -55 | -1.9919738 | 0.006508827 | -0.0032675266 | 0 | -2.9704497 | -3.2943256 | -10.537869 | 0
198.6667 | 11920 | Tue Jul 14 16:39:15 CDT 2020 | discharge3V4n0A03 | 1 | 0 | 0 | 0 | 0 | 2.9776 | -0.9966 | -0.0018 | -0.0028 | 2.9773 | -0.9925 | -0.0003 | -0.0003 | 22.9024 | -55 | -55 | -55 | -55 | -55 | -55 | -55 | -0.9967165 | 0.0032567978 | -0.0032675266 | 0 | -2.9665554 | -3.2970912 | -10.546071 | 0
198.8333 | 11930 | Tue Jul 14 16:39:25 CDT 2020 | discharge3V4n0A03 | 1 | 0 | 0 | 0 | 0 | 2.9736 | -0.9965 | -0.0018 | -0.0027 | 2.9734 | -0.9925 | -0.0003 | -0.0003 | 22.9125 | -55 | -55 | -55 | -55 | -55 | -55 | -55 | 0 | 0 | -0.02286911 | 0 | -2.9610426 | -3.299857 | -10.554273 | 0
199 | 11940 | Tue Jul 14 16:39:35 CDT 2020 | discharge3V4n0A03 | 1 | 0 | 0 | 0 | 0 | 2.9695 | -0.9965 | -0.0018 | -0.0027 | 2.9693 | -0.9925 | -0.0003 | -0.0003 | 22.9313 | -55 | -55 | -55 | -55 | -55 | -55 | -55 | 0 | 0 | -0.026136637 | 0 | -2.9563415 | -3.3026226 | -10.562474 | 0
199.1667 | 11950 | Tue Jul 14 16:39:45 CDT 2020 | discharge3V4n0A03 | 1 | 0 | 0 | 0 | 0 | 2.9654 | -0.9966 | -0.0018 | -0.0027 | 2.9651 | -0.9925 | -0.0003 | -0.0003 | 22.9537 | -55 | -55 | -55 | -55 | -55 | -55 | -55 | 0.07667911 | -0.0032567978 | -0.042473078 | 0 | -2.9592237 | -3.3053882 | -10.570676 | 0
199.3333 | 11960 | Tue Jul 14 16:39:55 CDT 2020 | discharge3V4n0A03 | 1 | 0 | 0 | 0 | 0 | 2.9611 | -0.9966 | -0.0018 | -0.0027 | 2.9608 | -0.9925 | -0.0003 | -0.0003 | 22.9563 | -55 | -55 | -55 | -55 | -55 | -55 | -55 | 0 | 0 | 0 | 0 | -2.9498427 | -3.3081539 | -10.578877 | 0
199.5 | 11970 | Tue Jul 14 16:40:05 CDT 2020 | discharge3V4n0A03 | 1 | 0 | 0 | 0 | 0 | 2.9566 | -0.9966 | -0.0018 | -0.0026 | 2.9563 | -0.9925 | -0.0003 | -0.0003 | 22.9518 | -55 | -55 | -55 | -55 | -55 | -55 | -55 | 0.4976286 | -0.0032520294 | -0.0065350533 | 0 | -2.9452999 | -3.3109195 | -10.587079 | 0
199.6558 | 11979.35 | Tue Jul 14 16:40:14 CDT 2020 | discharge3V4n0A03 | 1 | 0 | 0 | 0 | 0 | 2.9499 | -0.9967 | -0.0018 | -0.0016 | 2.9497 | -0.9925 | -0.0003 | -0.0003 | 22.9598 | -55 | -55 | -55 | -55 | -55 | -55 | -55 | 0.6641528 | -0.006508827 | -0.009800196 | 0 | -2.9402745 | -3.3135054 | -10.594748 | 0 | End Condition Reached.
End Condition Reached.

## Charge Data
þÿJob Name: test1
Operator Name: mint
Battery ID: DUT1
Channel #001
Running Test Flow: C:\Users\benderf\Desktop\MS7532test\cylindrical battery\Measurements for control group\7.13.20 cylindrical battery room temp (22 deg C)\71320 battery charge_b 22 Cel.btf
Real Time (min) | Real Time | PC Date and Time | Test Name | Cycle Count | Loop #1 | Loop #2 | Loop #3 | Loop #4 | V | I | V IR | I IR | V AVG | I AVG | AUX V1 | AUX V2 | TEMP1 | TEMP2 | TEMP3 | TEMP4 | TEMP5 | TEMP6 | TEMP7 | TEMP8 | dV/dI | dV/dt | dI/dt | dT/dt | Power (W) | Capacity (Ah) | Energy (Wh) | AC IR (mOhms) | Notes
0.1666667 | 10 | Mon Jul 13 17:31:28 CDT 2020 | charge3V4n0A03 | 1 | 0 | 0 | 0 | 0 | 3.1341 | 0.9818 | 0.0328 | 0.0154 | 3.1336 | 0.9753 | -0.0003 | -0.0003 | 22.0081 | -55 | -55 | -55 | -55 | -55 | -55 | -55 | 0 | 0 | -0.049004555 | 0 | 3.1603367 | 0.0027272431 | 0.008550951 | 0
0.3333333 | 20 | Mon Jul 13 17:31:38 CDT 2020 | charge3V4n0A03 | 1 | 0 | 0 | 0 | 0 | 3.15 | 1.0067 | -0.0018 | 0.0035 | 3.1497 | 1.0027 | -0.0003 | -0.0003 | 22.0249 | -55 | -55 | -55 | -55 | -55 | -55 | -55 | 0.49835825 | 0.0032567978 | 0.0065350533 | 0 | 3.177318 | 0.005523713 | 0.017359845 | 0
0.5 | 30 | Mon Jul 13 17:31:48 CDT 2020 | charge3V4n0A03 | 1 | 0 | 0 | 0 | 0 | 3.1592 | 1.0068 | -0.0018 | 0.0037 | 3.1589 | 1.0027 | -0.0003 | -0.0003 | 22.0261 | -55 | -55 | -55 | -55 | -55 | -55 | -55 | 0 | 0.006508827 | 0 | 0 | 3.1844797 | 0.008320318 | 0.026194895 | 0
0.6666667 | 40 | Mon Jul 13 17:31:58 CDT 2020 | charge3V4n0A03 | 1 | 0 | 0 | 0 | 0 | 3.1666 | 1.0069 | -0.0018 | 0.0037 | 3.1663 | 1.0028 | -0.0003 | -0.0003 | 22.0232 | -55 | -55 | -55 | -55 | -55 | -55 | -55 | -0.2488597 | 0.0032520294 | -0.013067722 | 0 | 3.1911974 | 0.011117322 | 0.03505186 | 0
0.8333333 | 50 | Mon Jul 13 17:32:08 CDT 2020 | charge3V4n0A03 | 1 | 0 | 0 | 0 | 0 | 3.1729 | 1.0068 | -0.0018 | 0.0034 | 3.1727 | 1.0028 | -0.0003 | -0.0003 | 22.0213 | -55 | -55 | -55 | -55 | -55 | -55 | -55 | -0.16615984 | -0.0032567978 | 0.019600391 | 0 | 3.198134 | 0.013913892 | 0.043925226 | 0
1 | 60 | Mon Jul 13 17:32:18 CDT 2020 | charge3V4n0A03 | 1 | 0 | 0 | 0 | 0 | 3.1786 | 1.0067 | -0.0018 | 0.0037 | 3.1783 | 1.0027 | -0.0003 | -0.0003 | 22.0208 | -55 | -55 | -55 | -55 | -55 | -55 | -55 | -0.49835825 | 0.0032567978 | -0.0065350533 | 0 | 3.2031868 | 0.016710356 | 0.05281415 | 0
1.166667 | 70 | Mon Jul 13 17:32:28 CDT 2020 | charge3V4n0A03 | 1 | 0 | 0 | 0 | 0 | 3.1838 | 1.0068 | -0.0018 | 0.0035 | 3.1835 | 1.0028 | -0.0003 | -0.0003 | 22.0147 | -55 | -55 | -55 | -55 | -55 | -55 | -55 | 0 | -0.0032567978 | 0 | 0 | 3.2042966 | 0.019507028 | 0.061718132 | 0
1.333333 | 80 | Mon Jul 13 17:32:38 CDT 2020 | charge3V4n0A03 | 1 | 0 | 0 | 0 | 0 | 3.1886 | 1.0069 | -0.0018 | 0.0037 | 3.1883 | 1.0027 | -0.0003 | -0.0003 | 22.0093 | -55 | -55 | -55 | -55 | -55 | -55 | -55 | 0 | 0 | 0.009801388 | 0 | 3.2138982 | 0.022303866 | 0.07063607 | 0
1.5 | 90 | Mon Jul 13 17:32:48 CDT 2020 | charge3V4n0A03 | 1 | 0 | 0 | 0 | 0 | 3.193 | 1.0068 | -0.0018 | 0.0037 | 3.1928 | 1.0027 | -0.0003 | -0.0003 | 22.0061 | -55 | -55 | -55 | -55 | -55 | -55 | -55 | -0.12460093 | -0.0032567978 | 0.026137829 | 0 | 3.2253036 | 0.025100412 | 0.07956561 | 0
1.666667 | 100 | Mon Jul 13 17:32:58 CDT 2020 | charge3V4n0A03 | 1 | 0 | 0 | 0 | 0 | 3.1973 | 1.0067 | -0.0018 | 0.0035 | 3.197 | 1.0027 | -0.0003 | -0.0003 | 22.0041 | -55 | -55 | -55 | -55 | -55 | -55 | -55 | 0 | 0 | -0.0032663345 | 0 | 3.2234683 | 0.027896898 | 0.088506736 | 0
1.833333 | 110 | Mon Jul 13 17:33:08 CDT 2020 | charge3V4n0A03 | 1 | 0 | 0 | 0 | 0 | 3.2013 | 1.0067 | -0.0018 | 0.0036 | 3.2011 | 1.0027 | -0.0003 | -0.0003 | 22.0012 | -55 | -55 | -55 | -55 | -55 | -55 | -55 | -0.09969348 | 0.0032567978 | -0.032668114 | 0 | 3.2216482 | 0.030693196 | 0.09745867 | 0
2 | 120 | Mon Jul 13 17:33:18 CDT 2020 | charge3V4n0A03 | 1 | 0 | 0 | 0 | 0 | 3.2052 | 1.0067 | -0.0018 | 0.0036 | 3.2049 | 1.0027 | -0.0003 | -0.0003 | 21.998 | -55 | -55 | -55 | -55 | -55 | -55 | -55 | 1.9927007 | 0.006508827 | 0.0032663345 | 0 | 3.2302916 | 0.03348957 | 0.10642148 | 0
2.166667 | 130 | Mon Jul 13 17:33:28 CDT 2020 | charge3V4n0A03 | 1 | 0 | 0 | 0 | 0 | 3.2089 | 1.0068 | -0.0018 | 0.0034 | 3.2086 | 1.0028 | -0.0003 | -0.0003 | 21.9911 | -55 | -55 | -55 | -55 | -55 | -55 | -55 | 0 | 0 | -0.055537224 | 0 | 3.2239332 | 0.036286253 | 0.11539573 | 0
2.333333 | 140 | Mon Jul 13 17:33:38 CDT 2020 | charge3V4n0A03 | 1 | 0 | 0 | 0 | 0 | 3.2125 | 1.0068 | -0.0018 | 0.0034 | 3.2122 | 1.0028 | -0.0003 | -0.0003 | 21.9864 | -55 | -55 | -55 | -55 | -55 | -55 | -55 | 0 | 0 | -0.045735836 | 0 | 3.2289405 | 0.0390829 | 0.12437986 | 0
2.5 | 150 | Mon Jul 13 17:33:48 CDT 2020 | charge3V4n0A03 | 1 | 0 | 0 | 0 | 0 | 3.216 | 1.0068 | -0.0018 | 0.0034 | 3.2157 | 1.0028 | -0.0003 | -0.0003 | 21.9805 | -55 | -55 | -55 | -55 | -55 | -55 | -55 | -0.08307487 | -0.0032567978 | 0.039203167 | 0 | 3.240094 | 0.041879512 | 0.13337348 | 0
2.666667 | 160 | Mon Jul 13 17:33:58 CDT 2020 | charge3V4n0A03 | 1 | 0 | 0 | 0 | 0 | 3.2193 | 1.0069 | -0.0018 | 0.0036 | 3.2191 | 1.0028 | -0.0003 | -0.0003 | 21.9705 | -55 | -55 | -55 | -55 | -55 | -55 | -55 | -0.07656899 | -0.0032520294 | 0.042471886 | 0 | 3.25054 | 0.044676483 | 0.14237776 | 0
2.833333 | 170 | Mon Jul 13 17:34:08 CDT 2020 | charge3V4n0A03 | 1 | 0 | 0 | 0 | 0 | 3.2226 | 1.0068 | -0.0018 | 0.0035 | 3.2223 | 1.0027 | -0.0003 | -0.0003 | 21.9658 | -55 | -55 | -55 | -55 | -55 | -55 | -55 | -0.39842382 | 0.006508827 | -0.016336441 | 0 | 3.244871 | 0.047473095 | 0.15139006 | 0
3 | 180 | Mon Jul 13 17:34:18 CDT 2020 | charge3V4n0A03 | 1 | 0 | 0 | 0 | 0 | 3.2258 | 1.0067 | -0.0018 | 0.0035 | 3.2255 | 1.0027 | -0.0003 | -0.0003 | 21.9607 | -55 | -55 | -55 | -55 | -55 | -55 | -55 | -0.24920186 | 0.0065135956 | -0.026137829 | 0 | 3.2432387 | 0.05026958 | 0.16041082 | 0
3.166667 | 190 | Mon Jul 13 17:34:28 CDT 2020 | charge3V4n0A03 | 1 | 0 | 0 | 0 | 0 | 3.2288 | 1.0067 | -0.0018 | 0.0033 | 3.2286 | 1.0027 | -0.0003 | -0.0003 | 21.9485 | -55 | -55 | -55 | -55 | -55 | -55 | -55 | -0.49835825 | 0.0032567978 | -0.0065350533 | 0 | 3.2509315 | 0.05306608 | 0.16944021 | 0
3.333333 | 200 | Mon Jul 13 17:34:38 CDT 2020 | charge3V4n0A03 | 1 | 0 | 0 | 0 | 0 | 3.2318 | 1.0066 | -0.0018 | 0.0035 | 3.2316 | 1.0027 | -0.0003 | -0.0003 | 21.9398 | -55 | -55 | -55 | -55 | -55 | -55 | -55 | 0.99489427 | -0.0032520294 | -0.0032687187 | 0 | 3.257049 | 0.05586234 | 0.1784773 | 0
3.5 | 210 | Mon Jul 13 17:34:48 CDT 2020 | charge3V4n0A03 | 1 | 0 | 0 | 0 | 0 | 3.2347 | 1.0068 | -0.0018 | 0.0036 | 3.2345 | 1.0027 | -0.0003 | -0.0003 | 21.9356 | -55 | -55 | -55 | -55 | -55 | -55 | -55 | 0.19912408 | 0.0032520294 | 0.016331673 | 0 | 3.258578 | 0.05865892 | 0.18752353 | 0
3.666667 | 220 | Mon Jul 13 17:34:58 CDT 2020 | charge3V4n0A03 | 1 | 0 | 0 | 0 | 0 | 3.2376 | 1.0068 | -0.0018 | 0.0036 | 3.2374 | 1.0027 | -0.0003 | -0.0003 | 21.9332 | -55 | -55 | -55 | -55 | -55 | -55 | -55 | -0.1423955 | 0.0032567978 | -0.022871494 | 0 | 3.2597768 | 0.061455492 | 0.19657762 | 0
3.833333 | 230 | Mon Jul 13 17:35:08 CDT 2020 | charge3V4n0A03 | 1 | 0 | 0 | 0 | 0 | 3.2404 | 1.0067 | -0.0018 | 0.0034 | 3.2401 | 1.0028 | -0.0003 | -0.0003 | 21.9262 | -55 | -55 | -55 | -55 | -55 | -55 | -55 | 0 | 0 | 0.016336441 | 0 | 3.2650452 | 0.064252004 | 0.20563926 | 0
4 | 240 | Mon Jul 13 17:35:18 CDT 2020 | charge3V4n0A03 | 1 | 0 | 0 | 0 | 0 | 3.2431 | 1.0067 | -0.0018 | 0.0034 | 3.2428 | 1.0027 | -0.0003 | -0.0003 | 21.9148 | -55 | -55 | -55 | -55 | -55 | -55 | -55 | 0 | -0.0065135956 | 0 | 0 | 3.2669744 | 0.06704842 | 0.21470842 | 0
4.166667 | 250 | Mon Jul 13 17:35:28 CDT 2020 | charge3V4n0A03 | 1 | 0 | 0 | 0 | 0 | 3.2457 | 1.0067 | -0.0018 | 0.0034 | 3.2455 | 1.0027 | -0.0003 | -0.0003 | 21.9097 | -55 | -55 | -55 | -55 | -55 | -55 | -55 | 0 | 0 | 0.026137829 | 0 | 3.275065 | 0.069844805 | 0.22378461 | 0
4.333333 | 260 | Mon Jul 13 17:35:38 CDT 2020 | charge3V4n0A03 | 1 | 0 | 0 | 0 | 0 | 3.2483 | 1.0069 | -0.0018 | 0.0035 | 3.248 | 1.0028 | -0.0003 | -0.0003 | 21.9075 | -55 | -55 | -55 | -55 | -55 | -55 | -55 | -0.19935785 | 0.0032567978 | -0.016336441 | 0 | 3.2720163 | 0.07264182 | 0.23287006 | 0
4.5 | 270 | Mon Jul 13 17:35:48 CDT 2020 | charge3V4n0A03 | 1 | 0 | 0 | 0 | 0 | 3.2508 | 1.0069 | -0.0018 | 0.0036 | 3.2505 | 1.0028 | -0.0003 | -0.0003 | 21.9022 | -55 | -55 | -55 | -55 | -55 | -55 | -55 | 0 | 0 | 0.05227089 | 0 | 3.2757404 | 0.07543881 | 0.24196248 | 0
4.666667 | 280 | Mon Jul 13 17:35:58 CDT 2020 | charge3V4n0A03 | 1 | 0 | 0 | 0 | 0 | 3.2532 | 1.0068 | -0.0018 | 0.0035 | 3.2529 | 1.0027 | -0.0003 | -0.0003 | 21.8946 | -55 | -55 | -55 | -55 | -55 | -55 | -55 | 0 | 0 | -0.009801388 | 0 | 3.276605 | 0.07823562 | 0.25106087 | 0
4.833333 | 290 | Mon Jul 13 17:36:08 CDT 2020 | charge3V4n0A03 | 1 | 0 | 0 | 0 | 0 | 3.2555 | 1.0069 | -0.0018 | 0.0037 | 3.2552 | 1.0028 | -0.0003 | -0.0003 | 21.8859 | -55 | -55 | -55 | -55 | -55 | -55 | -55 | -0.19935785 | 0.0032567978 | -0.016336441 | 0 | 3.2801273 | 0.081032425 | 0.26016575 | 0
5 | 300 | Mon Jul 13 17:36:18 CDT 2020 | charge3V4n0A03 | 1 | 0 | 0 | 0 | 0 | 3.2577 | 1.0068 | -0.0018 | 0.0036 | 3.2575 | 1.0028 | -0.0003 | -0.0003 | 21.8826 | -55 | -55 | -55 | -55 | -55 | -55 | -55 | 0 | 0 | 0.02286911 | 0 | 3.2815623 | 0.083829 | 0.26927632 | 0
5.166667 | 310 | Mon Jul 13 17:36:28 CDT 2020 | charge3V4n0A03 | 1 | 0 | 0 | 0 | 0 | 3.2598 | 1.0067 | -0.0018 | 0.0035 | 3.2596 | 1.0028 | -0.0003 | -0.0003 | 21.879 | -55 | -55 | -55 | -55 | -55 | -55 | -55 | 0 | 0 | 0.013067722 | 0 | 3.2811937 | 0.0866254 | 0.27839217 | 0
5.333333 | 320 | Mon Jul 13 17:36:38 CDT 2020 | charge3V4n0A03 | 1 | 0 | 0 | 0 | 0 | 3.2618 | 1.0067 | -0.0018 | 0.0036 | 3.2616 | 1.0027 | -0.0003 | -0.0003 | 21.8739 | -55 | -55 | -55 | -55 | -55 | -55 | -55 | -0.49799344 | 0.006508827 | -0.0130701065 | 0 | 3.2852905 | 0.089421764 | 0.28751343 | 0
5.5 | 330 | Mon Jul 13 17:36:48 CDT 2020 | charge3V4n0A03 | 1 | 0 | 0 | 0 | 0 | 3.2637 | 1.0068 | -0.0018 | 0.0033 | 3.2635 | 1.0027 | -0.0003 | -0.0003 | 21.8679 | -55 | -55 | -55 | -55 | -55 | -55 | -55 | 0 | 0 | -0.0065350533 | 0 | 3.2865598 | 0.09221844 | 0.2966412 | 0
5.666667 | 340 | Mon Jul 13 17:36:58 CDT 2020 | charge3V4n0A03 | 1 | 0 | 0 | 0 | 0 | 3.2655 | 1.0067 | -0.0018 | 0.0036 | 3.2652 | 1.0028 | -0.0003 | -0.0003 | 21.8644 | -55 | -55 | -55 | -55 | -55 | -55 | -55 | -0.124612294 | 0.0032567978 | -0.026135445 | 0 | 3.287829 | 0.09501487 | 0.30577284 | 0
5.833333 | 350 | Mon Jul 13 17:37:08 CDT 2020 | charge3V4n0A03 | 1 | 0 | 0 | 0 | 0 | 3.2671 | 1.0069 | -0.0018 | 0.0035 | 3.2668 | 1.0028 | -0.0003 | -0.0003 | 21.8596 | -55 | -55 | -55 | -55 | -55 | -55 | -55 | 0.33211708 | -0.009765625 | -0.029404163 | 0 | 3.290207 | 0.09781173 | 0.31491038 | 0
6 | 360 | Mon Jul 13 17:37:18 CDT 2020 | charge3V4n0A03 | 1 | 0 | 0 | 0 | 0 | 3.2686 | 1.0067 | -0.0018 | 0.0035 | 3.2683 | 1.0028 | -0.0003 | -0.0003 | 21.8567 | -55 | -55 | -55 | -55 | -55 | -55 | -55 | 0.99635303 | 0.0032567978 | 0.0032687187 | 0 | 3.29238 | 0.10060811 | 0.3240507 | 0
6.166667 | 370 | Mon Jul 13 17:37:28 CDT 2020 | charge3V4n0A03 | 1 | 0 | 0 | 0 | 0 | 3.2699 | 1.0069 | -0.0018 | 0.0035 | 3.2696 | 1.0028 | -0.0003 | -0.0003 | 21.8542 | -55 | -55 | -55 | -55 | -55 | -55 | -55 | -0.22135733 | 0.006508827 | -0.029404163 | 0 | 3.286048 | 0.103405036 | 0.33319625 | 0
6.333333 | 380 | Mon Jul 13 17:37:38 CDT 2020 | charge3V4n0A03 | 1 | 0 | 0 | 0 | 0 | 3.2711 | 1.0067 | -0.0018 | 0.0035 | 3.2708 | 1.0027 | -0.0003 | -0.0003 | 21.8499 | -55 | -55 | -55 | -55 | -55 | -55 | -55 | -0.49835825 | 0.0032567978 | -0.0065350533 | 0 | 3.2936056 | 0.10620155 | 0.34234396 | 0
6.5 | 390 | Mon Jul 13 17:37:48 CDT 2020 | charge3V4n0A03 | 1 | 0 | 0 | 0 | 0 | 3.2722 | 1.0068 | -0.0019 | 0.0036 | 3.2719 | 1.0027 | -0.0003 | -0.0003 | 21.8462 | -55 | -55 | -55 | -55 | -55 | -55 | -55 | 0.110768735 | 0.0032567978 | 0.02940178 | 0 | 3.2963564 | 0.10899827 | 0.35149518 | 0
6.666667 | 400 | Mon Jul 13 17:37:58 CDT 2020 | charge3V4n0A03 | 1 | 0 | 0 | 0 | 0 | 3.2731 | 1.0068 | -0.0019 | 0.0034 | 3.2728 | 1.0027 | -0.0003 | -0.0003 | 21.8429 | -55 | -55 | -55 | -55 | -55 | -55 | -55 | -0.33227926 | 0.0032567978 | -0.009801388 | 0 | 3.2961066 | 0.111794904 | 0.3606488 | 0
6.833333 | 410 | Mon Jul 13 17:38:08 CDT 2020 | charge3V4n0A03 | 1 | 0 | 0 | 0 | 0 | 3.2739 | 1.0068 | -0.0019 | 0.0035 | 3.2737 | 1.0027 | -0.0003 | -0.0003 | 21.8395 | -55 | -55 | -55 | -55 | -55 | -55 | -55 | 0 | 0 | 0.0065350533 | 0 | 3.2996004 | 0.11459155 | 0.36980456 | 0
7 | 420 | Mon Jul 13 17:38:18 CDT 2020 | charge3V4n0A03 | 1 | 0 | 0 | 0 | 0 | 3.2747 | 1.0068 | -0.0019 | 0.0037 | 3.2744 | 1.0028 | -0.0003 | -0.0003 | 21.838 | -55 | -55 | -55 | -55 | -55 | -55 | -55 | 0 | 0 | -0.026137829 | 0 | 3.2970464 | 0.11738836 | 0.37896305 | 0
7.166667 | 430 | Mon Jul 13 17:38:28 CDT 2020 | charge3V4n0A03 | 1 | 0 | 0 | 0 | 0 | 3.2753 | 1.0068 | -0.0019 | 0.0035 | 3.2751 | 1.0028 | -0.0003 | -0.0003 | 21.8359 | -55 | -55 | -55 | -55 | -55 | -55 | -55 | 0.99635303 | -0.0032567978 | -0.0032687187 | 0 | 3.294863 | 0.120185144 | 0.38812336 | 0
7.333333 | 440 | Mon Jul 13 17:38:38 CDT 2020 | charge3V4n0A03 | 1 | 0 | 0 | 0 | 0 | 3.2759 | 1.0068 | -0.0018 | 0.0033 | 3.2756 | 1.0027 | -0.0003 | -0.0003 | 21.8388 | -55 | -55 | -55 | -55 | -55 | -55 | -55 | 0.24922459 | 0.0032567978 | 0.013067722 | 0 | 3.3003342 | 0.12298165 | 0.39728463 | 0
7.5 | 450 | Mon Jul 13 17:38:48 CDT 2020 | charge3V4n0A03 | 1 | 0 | 0 | 0 | 0 | 3.2765 | 1.0066 | -0.0019 | 0.0033 | 3.2762 | 1.0028 | -0.0003 | -0.0003 | 21.8416 | -55 | -55 | -55 | -55 | -55 | -55 | -55 | 0 | 0 | -0.013065338 | 0 | 3.2970798 | 0.12577789 | 0.40644628 | 0
7.666667 | 460 | Mon Jul 13 17:38:58 CDT 2020 | charge3V4n0A03 | 1 | 0 | 0 | 0 | 0 | 3.2769 | 1.0067 | -0.0018 | 0.0037 | 3.2767 | 1.0028 | -0.0003 | -0.0003 | 21.8438 | -55 | -55 | -55 | -55 | -55 | -55 | -55 | -0.99708027 | -0.0032567978 | 0.0032663345 | 0 | 3.299548 | 0.12857427 | 0.41561028 | 0
7.833333 | 470 | Mon Jul 13 17:39:08 CDT 2020 | charge3V4n0A03 | 1 | 0 | 0 | 0 | 0 | 3.2774 | 1.0068 | -0.0019 | 0.0034 | 3.2771 | 1.0028 | -0.0003 | -0.0003 | 21.8444 | -55 | -55 | -55 | -55 | -55 | -55 | -55 | 0.18123922 | -0.0065135956 | -0.035939217 | 0 | 3.2982695 | 0.13137078 | 0.42477623 | 0
8 | 480 | Mon Jul 13 17:39:18 CDT 2020 | charge3V4n0A03 | 1 | 0 | 0 | 0 | 0 | 3.2777 | 1.0067 | -0.0019 | 0.0033 | 3.2775 | 1.0028 | -0.0003 | -0.0003 | 21.8471 | -55 | -55 | -55 | -55 | -55 | -55 | -55 | 0 | -0.0032567978 | 0 | 0 | 3.2992966 | 0.13416715 | 0.43394247 | 0
8.166667 | 490 | Mon Jul 13 17:39:28 CDT 2020 | charge3V4n0A03 | 1 | 0 | 0 | 0 | 0 | 3.2781 | 1.0069 | -0.0019 | 0.0034 | 3.2778 | 1.0028 | -0.0003 | -0.0003 | 21.8475 | -55 | -55 | -55 | -55 | -55 | -55 | -55 | 0 | 0 | -0.019602776 | 0 | 3.3003235 | 0.13696414 | 0.4431112 | 0
8.333333 | 500 | Mon Jul 13 17:39:38 CDT 2020 | charge3V4n0A03 | 1 | 0 | 0 | 0 | 0 | 3.2784 | 1.0067 | -0.0019 | 0.0035 | 3.2781 | 1.0028 | -0.0003 | -0.0003 | 21.8489 | -55 | -55 | -55 | -55 | -55 | -55 | -55 | 0.99708027 | -0.0065135956 | -0.006532669 | 0 | 3.2987173 | 0.13976036 | 0.4522787 | 0
8.5 | 510 | Mon Jul 13 17:39:48 CDT 2020 | charge3V4n0A03 | 1 | 0 | 0 | 0 | 0 | 3.2787 | 1.0069 | -0.0019 | 0.0035 | 3.2784 | 1.0028 | -0.0003 | -0.0003 | 21.8515 | -55 | -55 | -55 | -55 | -55 | -55 | -55 | 0.09969348 | -0.0032567978 | -0.032668114 | 0 | 3.2976017 | 0.1425571 | 0.4614485 | 0
8.666667 | 520 | Mon Jul 13 17:39:58 CDT 2020 | charge3V4n0A03 | 1 | 0 | 0 | 0 | 0 | 3.279 | 1.0068 | -0.0018 | 0.0035 | 3.2787 | 1.0028 | -0.0003 | -0.0003 | 21.8538 | -55 | -55 | -55 | -55 | -55 | -55 | -55 | 0.08295323 | -0.0032520294 | -0.039203167 | 0 | 3.2979293 | 0.14535363 | 0.47061855 | 0
8.833333 | 530 | Mon Jul 13 17:40:08 CDT 2020 | charge3V4n0A03 | 1 | 0 | 0 | 0 | 0 | 3.2793 | 1.0068 | -0.0019 | 0.0036 | 3.279 | 1.0028 | -0.0003 | -0.0003 | 21.853 | -55 | -55 | -55 | -55 | -55 | -55 | -55 | 0 | 0 | -0.02613306 | 0 | 3.299328 | 0.14815015 | 0.47978988 | 0
9 | 540 | Mon Jul 13 17:40:18 CDT 2020 | charge3V4n0A03 | 1 | 0 | 0 | 0 | 0 | 3.2795 | 1.0069 | -0.0019 | 0.0035 | 3.2792 | 1.0028 | -0.0003 | -0.0003 | 21.8504 | -55 | -55 | -55 | -55 | -55 | -55 | -55 | 0 | 0 | -0.02940178 | 0 | 3.298956 | 0.15094684 | 0.4889622 | 0
9.166667 | 550 | Mon Jul 13 17:40:28 CDT 2020 | charge3V4n0A03 | 1 | 0 | 0 | 0 | 0 | 3.2798 | 1.0069 | -0.0019 | 0.0036 | 3.2795 | 1.0028 | -0.0003 | -0.0003 | 21.8537 | -55 | -55 | -55 | -55 | -55 | -55 | -55 | -0.99708027 | 0.0032567978 | -0.0032663345 | 0 | 3.3019621 | 0.15374354 | 0.4981348 | 0
9.333333 | 560 | Mon Jul 13 17:40:38 CDT 2020 | charge3V4n0A03 | 1 | 0 | 0 | 0 | 0 | 3.28 | 1.0068 | -0.0019 | 0.0035 | 3.2797 | 1.0028 | -0.0003 | -0.0003 | 21.8582 | -55 | -55 | -55 | -55 | -55 | -55 | -55 | 0 | 0 | 0.039203167 | 0 | 3.3033617 | 0.1565402 | 0.50730777 | 0
9.5 | 570 | Mon Jul 13 17:40:48 CDT 2020 | charge3V4n0A03 | 1 | 0 | 0 | 0 | 0 | 3.2802 | 1.0069 | -0.0019 | 0.0032 | 3.28 | 1.0028 | -0.0003 | -0.0003 | 21.8617 | -55 | -55 | -55 | -55 | -55 | -55 | -55 | 0.16591656 | -0.0032520294 | -0.019600391 | 0 | 3.2999833 | 0.15933704 | 0.51648176 | 0
9.666667 | 580 | Mon Jul 13 17:40:58 CDT 2020 | charge3V4n0A03 | 1 | 0 | 0 | 0 | 0 | 3.2804 | 1.0069 | -0.0019 | 0.0034 | 3.2802 | 1.0028 | -0.0003 | -0.0003 | 21.8649 | -55 | -55 | -55 | -55 | -55 | -55 | -55 | -0.99708027 | 0.0032567978 | -0.0032663345 | 0 | 3.3040612 | 0.16213384 | 0.52565724 | 0
9.833333 | 590 | Mon Jul 13 17:41:08 CDT 2020 | charge3V4n0A03 | 1 | 0 | 0 | 0 | 0 | 3.2807 | 1.0068 | -0.0019 | 0.0034 | 3.2804 | 1.0028 | -0.0003 | -0.0003 | 21.8651 | -55 | -55 | -55 | -55 | -55 | -55 | -55 | 0 | 0 | 0.016336441 | 0 | 3.3052971 | 0.1649304 | 0.53483236 | 0
10 | 600 | Mon Jul 13 17:41:18 CDT 2020 | charge3V4n0A03 | 1 | 0 | 0 | 0 | 0 | 3.2809 | 1.0069 | -0.0019 | 0.0035 | 3.2806 | 1.0028 | -0.0003 | -0.0003 | 21.8678 | -55 | -55 | -55 | -55 | -55 | -55 | -55 | 0 | 0 | -0.032670498 | 0 | 3.3024094 | 0.16772723 | 0.54400885 | 0
10.16667 | 610 | Mon Jul 13 17:41:28 CDT 2020 | charge3V4n0A03 | 1 | 0 | 0 | 0 | 0 | 3.2811 | 1.0068 | -0.0019 | 0.0033 | 3.2808 | 1.0028 | -0.0003 | -0.0003 | 21.8697 | -55 | -55 | -55 | -55 | -55 | -55 | -55 | 0 | 0 | -0.009801388 | 0 | 3.304717 | 0.1705239 | 0.5531848 | 0
10.33333 | 620 | Mon Jul 13 17:41:38 CDT 2020 | charge3V4n0A03 | 1 | 0 | 0 | 0 | 0 | 3.2813 | 1.0068 | -0.0019 | 0.0035 | 3.281 | 1.0028 | -0.0003 | -0.0003 | 21.8752 | -55 | -55 | -55 | -55 | -55 | -55 | -55 | 0 | 0 | 0.0032639503 | 0 | 3.3025284 | 0.17332044 | 0.562362 | 0
10.5 | 630 | Mon Jul 13 17:41:48 CDT 2020 | charge3V4n0A03 | 1 | 0 | 0 | 0 | 0 | 3.2815 | 1.0069 | -0.0019 | 0.0033 | 3.2812 | 1.0028 | -0.0003 | -0.0003 | 21.8783 | -55 | -55 | -55 | -55 | -55 | -55 | -55 | 0 | 0 | 0.0032663345 | 0 | 3.305209 | 0.17611718 | 0.57154053 | 0
10.66667 | 640 | Mon Jul 13 17:41:58 CDT 2020 | charge3V4n0A03 | 1 | 0 | 0 | 0 | 0 | 3.2817 | 1.0069 | -0.0019 | 0.0034 | 3.2815 | 1.0028 | -0.0003 | -0.0003 | 21.8803 | -55 | -55 | -55 | -55 | -55 | -55 | -55 | -0.1171875 | -0.006508827 | 0.055541992 | 0 | 3.3132498 | 0.17891407 | 0.58071876 | 0
10.83333 | 650 | Mon Jul 13 17:42:08 CDT 2020 | charge3V4n0A03 | 1 | 0 | 0 | 0 | 0 | 3.2819 | 1.0069 | -0.0019 | 0.0034 | 3.2816 | 1.0028 | -0.0003 | -0.0003 | 21.8806 | -55 | -55 | -55 | -55 | -55 | -55 | -55 | 1.9912473 | -0.006508827 | -0.0032687187 | 0 | 3.3044643 | 0.18171085 | 0.58989775 | 0
11 | 660 | Mon Jul 13 17:42:18 CDT 2020 | charge3V4n0A03 | 1 | 0 | 0 | 0 | 0 | 3.2821 | 1.0069 | -0.0019 | 0.0036 | 3.2819 | 1.0028 | -0.0003 | -0.0003 | 21.885 | -55 | -55 | -55 | -55 | -55 | -55 | -55 | 0.4978102 | -0.0032520294 | -0.006532669 | 0 | 3.3051646 | 0.18450758 | 0.5990771 | 0
11.16667 | 670 | Mon Jul 13 17:42:28 CDT 2020 | charge3V4n0A03 | 1 | 0 | 0 | 0 | 0 | 3.2824 | 1.007 | -0.0019 | 0.0036 | 3.2821 | 1.0028 | -0.0003 | -0.0003 | 21.8902 | -55 | -55 | -55 | -55 | -55 | -55 | -55 | 0 | 0 | -0.009801388 | 0 | 3.3045838 | 0.1873046 | 0.60825765 | 0
11.33333 | 680 | Mon Jul 13 17:42:38 CDT 2020 | charge3V4n0A03 | 1 | 0 | 0 | 0 | 0 | 3.2826 | 1.0069 | -0.0019 | 0.0034 | 3.2823 | 1.0028 | -0.0003 | -0.0003 | 21.8963 | -55 | -55 | -55 | -55 | -55 | -55 | -55 | 0 | 0 | 0.019600391 | 0 | 3.3047476 | 0.1901014 | 0.6174385 | 0
11.5 | 690 | Mon Jul 13 17:42:48 CDT 2020 | charge3V4n0A03 | 1 | 0 | 0 | 0 | 0 | 3.2828 | 1.0069 | -0.0019 | 0.0035 | 3.2825 | 1.0028 | -0.0003 | -0.0003 | 21.8998 | -55 | -55 | -55 | -55 | -55 | -55 | -55 | 0 | 0 | -0.013067722 | 0 | 3.3022304 | 0.19289817 | 0.6266197 | 0
11.66667 | 700 | Mon Jul 13 17:42:58 CDT 2020 | charge3V4n0A03 | 1 | 0 | 0 | 0 | 0 | 3.283 | 1.0069 | -0.0019 | 0.0036 | 3.2827 | 1.0027 | -0.0003 | -0.0003 | 21.9028 | -55 | -55 | -55 | -55 | -55 | -55 | -55 | -0.332036 | 0.006508827 | -0.019602776 | 0 | 3.3057752 | 0.19569504 | 0.6358017 | 0
11.83333 | 710 | Mon Jul 13 17:43:08 CDT 2020 | charge3V4n0A03 | 1 | 0 | 0 | 0 | 0 | 3.2832 | 1.0067 | -0.0019 | 0.0038 | 3.2829 | 1.0028 | -0.0003 | -0.0003 | 21.9005 | -55 | -55 | -55 | -55 | -55 | -55 | -55 | 0.19938695 | 0.0032567978 | 0.016334057 | 0 | 3.30664 | 0.19849133 | 0.6449832 | 0
12 | 720 | Mon Jul 13 17:43:18 CDT 2020 | charge3V4n0A03 | 1 | 0 | 0 | 0 | 0 | 3.2835 | 1.0068 | -0.0019 | 0.0035 | 3.2831 | 1.0027 | -0.0003 | -0.0003 | 21.9019 | -55 | -55 | -55 | -55 | -55 | -55 | -55 | 0 | 0 | -0.0065350533 | 0 | 3.305567 | 0.20128778 | 0.65416557 | 0
12.16667 | 730 | Mon Jul 13 17:43:28 CDT 2020 | charge3V4n0A03 | 1 | 0 | 0 | 0 | 0 | 3.2836 | 1.0068 | -0.0019 | 0.0036 | 3.2834 | 1.0028 | -0.0003 | -0.0003 | 21.9027 | -55 | -55 | -55 | -55 | -55 | -55 | -55 | 0 | 0 | -0.009801388 | 0 | 3.3057306 | 0.2040845 | 0.6633495 | 0
12.33333 | 740 | Mon Jul 13 17:43:38 CDT 2020 | charge3V4n0A03 | 1 | 0 | 0 | 0 | 0 | 3.2839 | 1.0069 | -0.0019 | 0.0032 | 3.2836 | 1.0028 | -0.0003 | -0.0003 | 21.9028 | -55 | -55 | -55 | -55 | -55 | -55 | -55 | 0 | 0 | 0 | 0 | 3.3055222 | 0.20688136 | 0.6725341 | 0
12.5 | 750 | Mon Jul 13 17:43:48 CDT 2020 | charge3V4n0A03 | 1 | 0 | 0 | 0 | 0 | 3.2841 | 1.0068 | -0.0019 | 0.0035 | 3.2838 | 1.0028 | -0.0003 | -0.0003 | 21.9062 | -55 | -55 | -55 | -55 | -55 | -55 | -55 | -0.99708027 | -0.0032567978 | 0.0032663345 | 0 | 3.3062222 | 0.20967785 | 0.68171847 | 0
12.66667 | 760 | Mon Jul 13 17:43:58 CDT 2020 | charge3V4n0A03 | 1 | 0 | 0 | 0 | 0 | 3.2843 | 1.0069 | -0.0019 | 0.0035 | 3.2841 | 1.0029 | -0.0003 | -0.0003 | 21.9106 | -55 | -55 | -55 | -55 | -55 | -55 | -55 | 0 | 0 | 0.0032663345 | 0 | 3.308532 | 0.21247478 | 0.6909051 | 0
12.83333 | 770 | Mon Jul 13 17:44:08 CDT 2020 | charge3V4n0A03 | 1 | 0 | 0 | 0 | 0 | 3.2846 | 1.0069 | -0.0019 | 0.0036 | 3.2843 | 1.0028 | -0.0003 | -0.0003 | 21.9132 | -55 | -55 | -55 | -55 | -55 | -55 | -55 | 0.19938695 | -0.0032567978 | -0.016334057 | 0 | 3.3051045 | 0.21527174 | 0.7000921 | 0
13 | 780 | Mon Jul 13 17:44:18 CDT 2020 | charge3V4n0A03 | 1 | 0 | 0 | 0 | 0 | 3.2848 | 1.0069 | -0.0019 | 0.0034 | 3.2845 | 1.0028 | -0.0003 | -0.0003 | 21.9156 | -55 | -55 | -55 | -55 | -55 | -55 | -55 | 0.19935785 | 0.0032567978 | 0.016336441 | 0 | 3.3086514 | 0.21806857 | 0.70927936 | 0
13.16667 | 790 | Mon Jul 13 17:44:28 CDT 2020 | charge3V4n0A03 | 1 | 0 | 0 | 0 | 0 | 3.2851 | 1.0071 | -0.0019 | 0.0034 | 3.2848 | 1.0028 | -0.0003 | -0.0003 | 21.9208 | -55 | -55 | -55 | -55 | -55 | -55 | -55 | -0.66455853 | -0.0065135956 | 0.009801388 | 0 | 3.312035 | 0.22086579 | 0.71846944 | 0
13.33333 | 800 | Mon Jul 13 17:44:38 CDT 2020 | charge3V4n0A03 | 1 | 0 | 0 | 0 | 0 | 3.2853 | 1.0069 | -0.0019 | 0.0036 | 3.285 | 1.0029 | -0.0003 | -0.0003 | 21.926 | -55 | -55 | -55 | -55 | -55 | -55 | -55 | 0.24922459 | 0.0032567978 | 0.013067722 | 0 | 3.3043134 | 0.22366247 | 0.72765833 | 0
13.5 | 810 | Mon Jul 13 17:44:48 CDT 2020 | charge3V4n0A03 | 1 | 0 | 0 | 0 | 0 | 3.2856 | 1.0068 | -0.0019 | 0.0036 | 3.2853 | 1.0028 | -0.0003 | -0.0003 | 21.9267 | -55 | -55 | -55 | -55 | -55 | -55 | -55 | 0.09049894 | -0.0032520294 | -0.03593445 | 0 | 3.3037767 | 0.22645913 | 0.73684645 | 0
13.66667 | 820 | Mon Jul 13 17:44:58 CDT 2020 | charge3V4n0A03 | 1 | 0 | 0 | 0 | 0 | 3.2858 | 1.0068 | -0.0019 | 0.0035 | 3.2855 | 1.0028 | -0.0003 | -0.0003 | 21.9293 | -55 | -55 | -55 | -55 | -55 | -55 | -55 | 0 | -0.0032567978 | 0 | 0 | 3.3067873 | 0.22925574 | 0.7460358 | 0
13.83333 | 830 | Mon Jul 13 17:45:08 CDT 2020 | charge3V4n0A03 | 1 | 0 | 0 | 0 | 0 | 3.2861 | 1.0069 | -0.0019 | 0.0037 | 3.2858 | 1.0028 | -0.0003 | -0.0003 | 21.9297 | -55 | -55 | -55 | -55 | -55 | -55 | -55 | -0.9956204 | 0.0032520294 | -0.0032663345 | 0 | 3.3044312 | 0.23205256 | 0.7552262 | 0
14 | 840 | Mon Jul 13 17:45:18 CDT 2020 | charge3V4n0A03 | 1 | 0 | 0 | 0 | 0 | 3.2863 | 1.0069 | -0.0019 | 0.0036 | 3.2861 | 1.0029 | -0.0003 | -0.0003 | 21.9308 | -55 | -55 | -55 | -55 | -55 | -55 | -55 | 0 | 0.009765625 | 0 | 0 | 3.3119013 | 0.23484941 | 0.7644181 | 0
14.16667 | 850 | Mon Jul 13 17:45:28 CDT 2020 | charge3V4n0A03 | 1 | 0 | 0 | 0 | 0 | 3.2866 | 1.0069 | -0.0019 | 0.0035 | 3.2863 | 1.0029 | -0.0003 | -0.0003 | 21.9357 | -55 | -55 | -55 | -55 | -55 | -55 | -55 | 0 | 0 | 0 | 0 | 3.3104546 | 0.2376461 | 0.77360976 | 0
14.33333 | 860 | Mon Jul 13 17:45:38 CDT 2020 | charge3V4n0A03 | 1 | 0 | 0 | 0 | 0 | 3.2869 | 1.0068 | -0.0019 | 0.0036 | 3.2866 | 1.0028 | -0.0003 | -0.0003 | 21.9387 | -55 | -55 | -55 | -55 | -55 | -55 | -55 | 0 | 0 | -0.013067722 | 0 | 3.3064868 | 0.2404428 | 0.78280175 | 0
14.5 | 870 | Mon Jul 13 17:45:48 CDT 2020 | charge3V4n0A03 | 1 | 0 | 0 | 0 | 0 | 3.2871 | 1.0069 | -0.0019 | 0.0035 | 3.2869 | 1.0029 | -0.0003 | -0.0003 | 21.9436 | -55 | -55 | -55 | -55 | -55 | -55 | -55 | 0 | 0 | 0 | 0 | 3.3098724 | 0.24323972 | 0.7919959 | 0
14.66667 | 880 | Mon Jul 13 17:45:58 CDT 2020 | charge3V4n0A03 | 1 | 0 | 0 | 0 | 0 | 3.2874 | 1.0069 | -0.0019 | 0.0035 | 3.2871 | 1.0029 | -0.0003 | -0.0003 | 21.9495 | -55 | -55 | -55 | -55 | -55 | -55 | -55 | 0 | 0 | -0.029404163 | 0 | 3.3030555 | 0.24603678 | 0.8011913 | 0
14.83333 | 890 | Mon Jul 13 17:46:08 CDT 2020 | charge3V4n0A03 | 1 | 0 | 0 | 0 | 0 | 3.2877 | 1.0069 | -0.0019 | 0.0036 | 3.2874 | 1.0028 | -0.0003 | -0.0003 | 21.9517 | -55 | -55 | -55 | -55 | -55 | -55 | -55 | 0 | 0 | -0.016334057 | 0 | 3.3066049 | 0.24883375 | 0.8103868 | 0
15 | 900 | Mon Jul 13 17:46:18 CDT 2020 | charge3V4n0A03 | 1 | 0 | 0 | 0 | 0 | 3.288 | 1.0069 | -0.0019 | 0.0036 | 3.2877 | 1.0028 | -0.0003 | -0.0003 | 21.9547 | -55 | -55 | -55 | -55 | -55 | -55 | -55 | 0 | 0 | 0.013067722 | 0 | 3.3117661 | 0.25163034 | 0.8195824 | 0
15.16667 | 910 | Mon Jul 13 17:46:28 CDT 2020 | charge3V4n0A03 | 1 | 0 | 0 | 0 | 0 | 3.2883 | 1.0068 | -0.0019 | 0.0037 | 3.288 | 1.0028 | -0.0003 | -0.0003 | 21.9577 | -55 | -55 | -55 | -55 | -55 | -55 | -55 | -0.99635303 | 0.0032567978 | -0.0032687187 | 0 | 3.3126311 | 0.25442675 | 0.82877815 | 0
15.33333 | 920 | Mon Jul 13 17:46:38 CDT 2020 | charge3V4n0A03 | 1 | 0 | 0 | 0 | 0 | 3.2886 | 1.0069 | -0.0019 | 0.0034 | 3.2883 | 1.0028 | -0.0003 | -0.0003 | 21.9585 | -55 | -55 | -55 | -55 | -55 | -55 | -55 | -0.39842382 | -0.006508827 | 0.016336441 | 0 | 3.3147802 | 0.25722337 | 0.83797675 | 0
15.5 | 930 | Mon Jul 13 17:46:48 CDT 2020 | charge3V4n0A03 | 1 | 0 | 0 | 0 | 0 | 3.2888 | 1.0069 | -0.0019 | 0.0034 | 3.2886 | 1.0028 | -0.0003 | -0.0003 | 21.9545 | -55 | -55 | -55 | -55 | -55 | -55 | -55 | 0.19924098 | -0.006508827 | -0.032668114 | 0 | 3.3054383 | 0.26002017 | 0.84717506 | 0
15.66667 | 940 | Mon Jul 13 17:46:58 CDT 2020 | charge3V4n0A03 | 1 | 0 | 0 | 0 | 0 | 3.2892 | 1.0069 | -0.0019 | 0.0035 | 3.2889 | 1.0029 | -0.0003 | -0.0003 | 21.9542 | -55 | -55 | -55 | -55 | -55 | -55 | -55 | -0.33227926 | 0.0032567978 | -0.009801388 | 0 | 3.3145256 | 0.26281646 | 0.85637474 | 0
15.83333 | 950 | Mon Jul 13 17:47:08 CDT 2020 | charge3V4n0A03 | 1 | 0 | 0 | 0 | 0 | 3.2895 | 1.0069 | -0.0019 | 0.0034 | 3.2892 | 1.0029 | -0.0003 | -0.0003 | 21.9612 | -55 | -55 | -55 | -55 | -55 | -55 | -55 | -0.49835825 | -0.0032567978 | 0.0065350533 | 0 | 3.3132415 | 0.26561305 | 0.86557555 | 0
16 | 960 | Mon Jul 13 17:47:18 CDT 2020 | charge3V4n0A03 | 1 | 0 | 0 | 0 | 0 | 3.2898 | 1.0069 | -0.0019 | 0.0036 | 3.2895 | 1.0029 | -0.0003 | -0.0003 | 21.967 | -55 | -55 | -55 | -55 | -55 | -55 | -55 | 0 | 0 | -0.062072277 | 0 | 3.3099716 | 0.2684098 | 0.87477624 | 0
16.16667 | 970 | Mon Jul 13 17:47:28 CDT 2020 | charge3V4n0A03 | 1 | 0 | 0 | 0 | 0 | 3.2901 | 1.0069 | -0.0019 | 0.0034 | 3.2898 | 1.0029 | -0.0003 | -0.0003 | 21.9683 | -55 | -55 | -55 | -55 | -55 | -55 | -55 | 0.99635303 | 0.0032567978 | 0.0032687187 | 0 | 3.3117476 | 0.27120635 | 0.8839787 | 0
16.33333 | 980 | Mon Jul 13 17:47:38 CDT 2020 | charge3V4n0A03 | 1 | 0 | 0 | 0 | 0 | 3.2904 | 1.0069 | -0.0019 | 0.0033 | 3.2901 | 1.0029 | -0.0003 | -0.0003 | 21.9735 | -55 | -55 | -55 | -55 | -55 | -55 | -55 | 0.2488597 | -0.0032520294 | -0.013067722 | 0 | 3.3140612 | 0.27400297 | 0.89318204 | 0
16.5 | 990 | Mon Jul 13 17:47:48 CDT 2020 | charge3V4n0A03 | 1 | 0 | 0 | 0 | 0 | 3.2907 | 1.007 | -0.0019 | 0.0035 | 3.2905 | 1.0029 | -0.0003 | -0.0003 | 21.9773 | -55 | -55 | -55 | -55 | -55 | -55 | -55 | 0.16589637 | 0.0032520294 | 0.019602776 | 0 | 3.315792 | 0.2767997 | 0.9023864 | 0
16.66667 | 1000 | Mon Jul 13 17:47:58 CDT 2020 | charge3V4n0A03 | 1 | 0 | 0 | 0 | 0 | 3.2911 | 1.0069 | -0.0019 | 0.0035 | 3.2908 | 1.0029 | -0.0003 | -0.0003 | 21.9795 | -55 | -55 | -55 | -55 | -55 | -55 | -55 | 0 | 0 | -0.0032687187 | 0 | 3.3170311 | 0.2795965 | 0.9115917 | 0
16.83333 | 1010 | Mon Jul 13 17:48:08 CDT 2020 | charge3V4n0A03 | 1 | 0 | 0 | 0 | 0 | 3.2914 | 1.0069 | -0.0019 | 0.0035 | 3.2911 | 1.0028 | -0.0003 | -0.0003 | 21.9801 | -55 | -55 | -55 | -55 | -55 | -55 | -55 | 0 | -0.0032567978 | 0 | 0 | 3.314671 | 0.28239298 | 0.9207969 | 0
17 | 1020 | Mon Jul 13 17:48:18 CDT 2020 | charge3V4n0A03 | 1 | 0 | 0 | 0 | 0 | 3.2917 | 1.0068 | -0.0019 | 0.0034 | 3.2915 | 1.0028 | -0.0003 | -0.0003 | 21.9826 | -55 | -55 | -55 | -55 | -55 | -55 | -55 | 0 | 0 | -0.019602776 | 0 | 3.314999 | 0.2851893 | 0.93000287 | 0
17.16667 | 1030 | Mon Jul 13 17:48:28 CDT 2020 | charge3V4n0A03 | 1 | 0 | 0 | 0 | 0 | 3.2921 | 1.0069 | -0.0019 | 0.0035 | 3.2918 | 1.0029 | -0.0003 | -0.0003 | 21.9826 | -55 | -55 | -55 | -55 | -55 | -55 | -55 | 0 | 0 | -0.026135445 | 0 | 3.3128018 | 0.28798574 | 0.9392105 | 0
17.33333 | 1040 | Mon Jul 13 17:48:38 CDT 2020 | charge3V4n0A03 | 1 | 0 | 0 | 0 | 0 | 3.2924 | 1.0069 | -0.0019 | 0.0035 | 3.2921 | 1.0029 | -0.0003 | -0.0003 | 21.9857 | -55 | -55 | -55 | -55 | -55 | -55 | -55 | -0.19941606 | -0.0032567978 | 0.016331673 | 0 | 3.3151164 | 0.29078245 | 0.9484194 | 0
17.5 | 1050 | Mon Jul 13 17:48:48 CDT 2020 | charge3V4n0A03 | 1 | 0 | 0 | 0 | 0 | 3.2928 | 1.0068 | -0.0019 | 0.0033 | 3.2925 | 1.0028 | -0.0003 | -0.0003 | 21.9888 | -55 | -55 | -55 | -55 | -55 | -55 | -55 | 0 | 0 | -0.05227089 | 0 | 3.308779 | 0.29357886 | 0.9576281 | 0
17.66667 | 1060 | Mon Jul 13 17:48:58 CDT 2020 | charge3V4n0A03 | 1 | 0 | 0 | 0 | 0 | 3.2931 | 1.0068 | -0.0019 | 0.0035 | 3.2929 | 1.0028 | -0.0003 | -0.0003 | 21.9892 | -55 | -55 | -55 | -55 | -55 | -55 | -55 | 0 | 0 | -0.0130701065 | 0 | 3.3159359 | 0.296375 | 0.96683747 | 0
17.83333 | 1070 | Mon Jul 13 17:49:08 CDT 2020 | charge3V4n0A03 | 1 | 0 | 0 | 0 | 0 | 3.2935 | 1.0069 | -0.0019 | 0.0035 | 3.2932 | 1.0028 | -0.0003 | -0.0003 | 21.9855 | -55 | -55 | -55 | -55 | -55 | -55 | -55 | -0.076681264 | -0.0032567978 | 0.042471886 | 0 | 3.316638 | 0.29917166 | 0.97604924 | 0
18 | 1080 | Mon Jul 13 17:49:18 CDT 2020 | charge3V4n0A03 | 1 | 0 | 0 | 0 | 0 | 3.2938 | 1.0067 | -0.0019 | 0.0036 | 3.2936 | 1.0028 | -0.0003 | -0.0003 | 21.9834 | -55 | -55 | -55 | -55 | -55 | -55 | -55 | 0.08307487 | 0.0032567978 | 0.039203167 | 0 | 3.3183696 | 0.30196777 | 0.9852601 | 0
18.16667 | 1090 | Mon Jul 13 17:49:28 CDT 2020 | charge3V4n0A03 | 1 | 0 | 0 | 0 | 0 | 3.2942 | 1.007 | -0.0019 | 0.0035 | 3.2939 | 1.0028 | -0.0003 | -0.0003 | 21.986 | -55 | -55 | -55 | -55 | -55 | -55 | -55 | 0.664072 | -0.006508827 | -0.009801388 | 0 | 3.3131528 | 0.30476463 | 0.9944747 | 0
18.33333 | 1100 | Mon Jul 13 17:49:38 CDT 2020 | charge3V4n0A03 | 1 | 0 | 0 | 0 | 0 | 3.2946 | 1.0068 | -0.0019 | 0.0035 | 3.2943 | 1.0028 | -0.0003 | -0.0003 | 21.9864 | -55 | -55 | -55 | -55 | -55 | -55 | -55 | 0 | 0 | 0 | 0 | 3.3161707 | 0.307561 | 1.0036879 | 0
18.5 | 1110 | Mon Jul 13 17:49:48 CDT 2020 | charge3V4n0A03 | 1 | 0 | 0 | 0 | 0 | 3.2949 | 1.0069 | -0.0019 | 0.0034 | 3.2947 | 1.0028 | -0.0003 | -0.0003 | 21.9913 | -55 | -55 | -55 | -55 | -55 | -55 | -55 | 0 | 0 | -0.013067722 | 0 | 3.3173645 | 0.3103575 | 1.0129035 | 0
18.66667 | 1120 | Mon Jul 13 17:49:58 CDT 2020 | charge3V4n0A03 | 1 | 0 | 0 | 0 | 0 | 3.2953 | 1.007 | -0.0019 | 0.0033 | 3.2951 | 1.0029 | -0.0003 | -0.0003 | 21.9969 | -55 | -55 | -55 | -55 | -55 | -55 | -55 | 0 | 0 | -0.04573822 | 0 | 3.3133855 | 0.31315446 | 1.0221223 | 0
18.83333 | 1130 | Mon Jul 13 17:50:08 CDT 2020 | charge3V4n0A03 | 1 | 0 | 0 | 0 | 0 | 3.2957 | 1.0069 | -0.0019 | 0.0035 | 3.2954 | 1.0029 | -0.0003 | -0.0003 | 22.0018 | -55 | -55 | -55 | -55 | -55 | -55 | -55 | -0.07120888 | 0.0032567978 | -0.045735836 | 0 | 3.3127997 | 0.315951 | 1.0313416 | 0
19 | 1140 | Mon Jul 13 17:50:18 CDT 2020 | charge3V4n0A03 | 1 | 0 | 0 | 0 | 0 | 3.2961 | 1.0069 | -0.0019 | 0.0038 | 3.2958 | 1.0028 | -0.0003 | -0.0003 | 21.999 | -55 | -55 | -55 | -55 | -55 | -55 | -55 | 0 | 0 | -0.013067722 | 0 | 3.317809 | 0.3187476 | 1.0405623 | 0
19.16667 | 1150 | Mon Jul 13 17:50:28 CDT 2020 | charge3V4n0A03 | 1 | 0 | 0 | 0 | 0 | 3.2965 | 1.0069 | -0.0019 | 0.0036 | 3.2962 | 1.0029 | -0.0003 | -0.0003 | 21.9975 | -55 | -55 | -55 | -55 | -55 | -55 | -55 | 1.4948905 | -0.009765625 | -0.006532669 | 0 | 3.3195882 | 0.32154417 | 1.0497841 | 0
19.33333 | 1160 | Mon Jul 13 17:50:38 CDT 2020 | charge3V4n0A03 | 1 | 0 | 0 | 0 | 0 | 3.2969 | 1.0069 | -0.0019 | 0.0036 | 3.2966 | 1.0029 | -0.0003 | -0.0003 | 22.0038 | -55 | -55 | -55 | -55 | -55 | -55 | -55 | 0 | 0 | 0.0065350533 | 0 | 3.3220239 | 0.32434082 | 1.0590068 | 0
19.5 | 1170 | Mon Jul 13 17:50:48 CDT 2020 | charge3V4n0A03 | 1 | 0 | 0 | 0 | 0 | 3.2973 | 1.0069 | -0.0019 | 0.0036 | 3.297 | 1.0028 | -0.0003 | -0.0003 | 21.9991 | -55 | -55 | -55 | -55 | -55 | -55 | -55 | 0.19935785 | -0.0032567978 | -0.016336441 | 0 | 3.3185806 | 0.3271373 | 1.0682304 | 0
19.66667 | 1180 | Mon Jul 13 17:50:58 CDT 2020 | charge3V4n0A03 | 1 | 0 | 0 | 0 | 0 | 3.2977 | 1.007 | -0.0019 | 0.0035 | 3.2974 | 1.0028 | -0.0003 | -0.0003 | 21.9973 | -55 | -55 | -55 | -55 | -55 | -55 | -55 | 0.4976286 | -0.0032520294 | -0.0065350533 | 0 | 3.3187447 | 0.32993427 | 1.0774559 | 0
19.83333 | 1190 | Mon Jul 13 17:51:08 CDT 2020 | charge3V4n0A03 | 1 | 0 | 0 | 0 | 0 | 3.2981 | 1.0069 | -0.0019 | 0.0033 | 3.2978 | 1.0028 | -0.0003 | -0.0003 | 22.0035 | -55 | -55 | -55 | -55 | -55 | -55 | -55 | 0 | 0 | -0.016334057 | 0 | 3.3186977 | 0.33273083 | 1.0866818 | 0
20 | 1200 | Mon Jul 13 17:51:18 CDT 2020 | charge3V4n0A03 | 1 | 0 | 0 | 0 | 0 | 3.2984 | 1.0069 | -0.0019 | 0.0037 | 3.2982 | 1.0029 | -0.0003 | -0.0003 | 22.006 | -55 | -55 | -55 | -55 | -55 | -55 | -55 | 0.08295323 | -0.0032520294 | -0.039203167 | 0 | 3.3159559 | 0.33552724 | 1.0959076 | 0
20.16667 | 1210 | Mon Jul 13 17:51:28 CDT 2020 | charge3V4n0A03 | 1 | 0 | 0 | 0 | 0 | 3.2989 | 1.0068 | -0.0019 | 0.0037 | 3.2986 | 1.0028 | -0.0003 | -0.0003 | 22.0083 | -55 | -55 | -55 | -55 | -55 | -55 | -55 | 0 | -0.0032567978 | 0 | 0 | 3.3232884 | 0.33832362 | 1.1051335 | 0
20.33333 | 1220 | Mon Jul 13 17:51:38 CDT 2020 | charge3V4n0A03 | 1 | 0 | 0 | 0 | 0 | 3.2993 | 1.0068 | -0.0019 | 0.0034 | 3.299 | 1.0028 | -0.0003 | -0.0003 | 22.0118 | -55 | -55 | -55 | -55 | -55 | -55 | -55 | 0 | 0 | 0 | 0 | 3.3219993 | 0.3411203 | 1.1143599 | 0
20.5 | 1230 | Mon Jul 13 17:51:48 CDT 2020 | charge3V4n0A03 | 1 | 0 | 0 | 0 | 0 | 3.2997 | 1.0069 | -0.0019 | 0.0035 | 3.2994 | 1.0028 | -0.0003 | -0.0003 | 22.0118 | -55 | -55 | -55 | -55 | -55 | -55 | -55 | -0.1423955 | -0.0032567978 | 0.022871494 | 0 | 3.3278816 | 0.34391725 | 1.1235881 | 0
20.66667 | 1240 | Mon Jul 13 17:51:58 CDT 2020 | charge3V4n0A03 | 1 | 0 | 0 | 0 | 0 | 3.3001 | 1.0068 | -0.0019 | 0.0035 | 3.2998 | 1.0028 | -0.0003 | -0.0003 | 22.0126 | -55 | -55 | -55 | -55 | -55 | -55 | -55 | 0 | 0 | -0.0424695 | 0 | 3.317592 | 0.34671333 | 1.1328157 | 0
20.83333 | 1250 | Mon Jul 13 17:52:08 CDT 2020 | charge3V4n0A03 | 1 | 0 | 0 | 0 | 0 | 3.3005 | 1.0068 | -0.0019 | 0.0034 | 3.3003 | 1.0028 | -0.0003 | -0.0003 | 22.0136 | -55 | -55 | -55 | -55 | -55 | -55 | -55 | 0 | 0 | -0.035936832 | 0 | 3.3170042 | 0.34950972 | 1.1420441 | 0
21 | 1260 | Mon Jul 13 17:52:18 CDT 2020 | charge3V4n0A03 | 1 | 0 | 0 | 0 | 0 | 3.3009 | 1.0069 | -0.0019 | 0.0036 | 3.3007 | 1.0028 | -0.0003 | -0.0003 | 22.0147 | -55 | -55 | -55 | -55 | -55 | -55 | -55 | 0.19906597 | -0.0032520294 | -0.016336441 | 0 | 3.3238022 | 0.3523061 | 1.151274 | 0
21.16667 | 1270 | Mon Jul 13 17:52:28 CDT 2020 | charge3V4n0A03 | 1 | 0 | 0 | 0 | 0 | 3.3014 | 1.0069 | -0.0019 | 0.0035 | 3.3011 | 1.0028 | -0.0003 | -0.0003 | 22.0174 | -55 | -55 | -55 | -55 | -55 | -55 | -55 | -0.12442985 | 0.0032520294 | -0.026135445 | 0 | 3.3206825 | 0.35510242 | 1.1605048 | 0
21.33333 | 1280 | Mon Jul 13 17:52:38 CDT 2020 | charge3V4n0A03 | 1 | 0 | 0 | 0 | 0 | 3.3018 | 1.007 | -0.0019 | 0.0036 | 3.3015 | 1.0028 | -0.0003 | -0.0003 | 22.0182 | -55 | -55 | -55 | -55 | -55 | -55 | -55 | 0.49835825 | 0.0032567978 | 0.0065350533 | 0 | 3.3257003 | 0.35789922 | 1.1697384 | 0
21.5 | 1290 | Mon Jul 13 17:52:48 CDT 2020 | charge3V4n0A03 | 1 | 0 | 0 | 0 | 0 | 3.3022 | 1.007 | -0.0019 | 0.0035 | 3.302 | 1.0029 | -0.0003 | -0.0003 | 22.0176 | -55 | -55 | -55 | -55 | -55 | -55 | -55 | 0.16589637 | -0.0032520294 | -0.019602776 | 0 | 3.325277 | 0.3606959 | 1.1789746 | 0
21.66667 | 1300 | Mon Jul 13 17:52:58 CDT 2020 | charge3V4n0A03 | 1 | 0 | 0 | 0 | 0 | 3.3027 | 1.007 | -0.0019 | 0.0036 | 3.3024 | 1.0029 | -0.0003 | -0.0003 | 22.0148 | -55 | -55 | -55 | -55 | -55 | -55 | -55 | -0.33227926 | 0.0032567978 | -0.009801388 | 0 | 3.3256047 | 0.36349288 | 1.1882129 | 0
21.83333 | 1310 | Mon Jul 13 17:53:08 CDT 2020 | charge3V4n0A03 | 1 | 0 | 0 | 0 | 0 | 3.3031 | 1.0069 | -0.0019 | 0.0034 | 3.3028 | 1.0029 | -0.0003 | -0.0003 | 22.0151 | -55 | -55 | -55 | -55 | -55 | -55 | -55 | 0 | 0 | 0.016331673 | 0 | 3.3243136 | 0.36628976 | 1.1974516 | 0
22 | 1320 | Mon Jul 13 17:53:18 CDT 2020 | charge3V4n0A03 | 1 | 0 | 0 | 0 | 0 | 3.3035 | 1.0069 | -0.0019 | 0.0033 | 3.3033 | 1.0029 | -0.0003 | -0.0003 | 22.016 | -55 | -55 | -55 | -55 | -55 | -55 | -55 | 1.4948905 | -0.009765625 | -0.006532669 | 0 | 3.3268003 | 0.36908644 | 1.206692 | 0
22.16667 | 1330 | Mon Jul 13 17:53:28 CDT 2020 | charge3V4n0A03 | 1 | 0 | 0 | 0 | 0 | 3.304 | 1.0069 | -0.0019 | 0.0034 | 3.3037 | 1.0029 | -0.0003 | -0.0003 | 22.0162 | -55 | -55 | -55 | -55 | -55 | -55 | -55 | 0 | 0 | -0.026137829 | 0 | 3.326752 | 0.37188298 | 1.2159348 | 0
22.33333 | 1340 | Mon Jul 13 17:53:38 CDT 2020 | charge3V4n0A03 | 1 | 0 | 0 | 0 | 0 | 3.3044 | 1.0068 | -0.0019 | 0.0035 | 3.3041 | 1.0028 | -0.0003 | -0.0003 | 22.0139 | -55 | -55 | -55 | -55 | -55 | -55 | -55 | 0 | 0 | -0.016336441 | 0 | 3.3288631 | 0.37467945 | 1.2251775 | 0
22.5 | 1350 | Mon Jul 13 17:53:48 CDT 2020 | charge3V4n0A03 | 1 | 0 | 0 | 0 | 0 | 3.3049 | 1.0069 | -0.0019 | 0.0035 | 3.3046 | 1.0029 | -0.0003 | -0.0003 | 22.0097 | -55 | -55 | -55 | -55 | -55 | -55 | -55 | 0 | 0 | 0.006532669 | 0 | 3.3295188 | 0.37747607 | 1.2344234 | 0
22.66667 | 1360 | Mon Jul 13 17:53:58 CDT 2020 | charge3V4n0A03 | 1 | 0 | 0 | 0 | 0 | 3.3053 | 1.0071 | -0.0019 | 0.0036 | 3.305 | 1.0029 | -0.0003 | -0.0003 | 22.0157 | -55 | -55 | -55 | -55 | -55 | -55 | -55 | 1.9927007 | 0.006508827 | 0.0032663345 | 0 | 3.3285546 | 0.38027304 | 1.2436718 | 0
22.83333 | 1370 | Mon Jul 13 17:54:08 CDT 2020 | charge3V4n0A03 | 1 | 0 | 0 | 0 | 0 | 3.3057 | 1.0069 | -0.0019 | 0.0035 | 3.3055 | 1.0029 | -0.0003 | -0.0003 | 22.0196 | -55 | -55 | -55 | -55 | -55 | -55 | -55 | 0 | 0 | -0.042471886 | 0 | 3.329259 | 0.38306955 | 1.2529191 | 0
23 | 1380 | Mon Jul 13 17:54:18 CDT 2020 | charge3V4n0A03 | 1 | 0 | 0 | 0 | 0 | 3.3062 | 1.0069 | -0.0019 | 0.0035 | 3.3059 | 1.0029 | -0.0003 | -0.0003 | 22.0231 | -55 | -55 | -55 | -55 | -55 | -55 | -55 | 0 | 0 | 0 | 0 | 3.3306665 | 0.38586625 | 1.2621679 | 0
23.16667 | 1390 | Mon Jul 13 17:54:28 CDT 2020 | charge3V4n0A03 | 1 | 0 | 0 | 0 | 0 | 3.3066 | 1.007 | -0.0019 | 0.0036 | 3.3064 | 1.0029 | -0.0003 | -0.0003 | 22.0246 | -55 | -55 | -55 | -55 | -55 | -55 | -55 | 0.09062562 | 0.0032567978 | 0.035936832 | 0 | 3.3392613 | 0.38866323 | 1.2714177 | 0
23.33333 | 1400 | Mon Jul 13 17:54:38 CDT 2020 | charge3V4n0A03 | 1 | 0 | 0 | 0 | 0 | 3.3071 | 1.0069 | -0.0019 | 0.0036 | 3.3068 | 1.0029 | -0.0003 | -0.0003 | 22.0203 | -55 | -55 | -55 | -55 | -55 | -55 | -55 | 0 | 0 | -0.0032687187 | 0 | 3.3300295 | 0.39145982 | 1.2806679 | 0
23.5 | 1410 | Mon Jul 13 17:54:48 CDT 2020 | charge3V4n0A03 | 1 | 0 | 0 | 0 | 0 | 3.3076 | 1.0069 | -0.0019 | 0.0034 | 3.3072 | 1.0029 | -0.0003 | -0.0003 | 22.0243 | -55 | -55 | -55 | -55 | -55 | -55 | -55 | 0 | 0 | -0.022871494 | 0 | 3.3289 | 0.39425647 | 1.289919 | 0
23.66667 | 1420 | Mon Jul 13 17:54:58 CDT 2020 | charge3V4n0A03 | 1 | 0 | 0 | 0 | 0 | 3.308 | 1.0069 | -0.0019 | 0.0033 | 3.3077 | 1.0029 | -0.0003 | -0.0003 | 22.0226 | -55 | -55 | -55 | -55 | -55 | -55 | -55 | 0.49835825 | -0.0032567978 | -0.0065350533 | 0 | 3.3277707 | 0.39705324 | 1.2991699 | 0
23.83333 | 1430 | Mon Jul 13 17:55:08 CDT 2020 | charge3V4n0A03 | 1 | 0 | 0 | 0 | 0 | 3.3084 | 1.0069 | -0.0019 | 0.0037 | 3.3081 | 1.0029 | -0.0003 | -0.0003 | 22.0191 | -55 | -55 | -55 | -55 | -55 | -55 | -55 | -0.19906597 | 0.0032520294 | -0.016336441 | 0 | 3.329719 | 0.39984962 | 1.3084214 | 0
24 | 1440 | Mon Jul 13 17:55:18 CDT 2020 | charge3V4n0A03 | 1 | 0 | 0 | 0 | 0 | 3.3089 | 1.0068 | -0.0019 | 0.0035 | 3.3086 | 1.0029 | -0.0003 | -0.0003 | 22.0149 | -55 | -55 | -55 | -55 | -55 | -55 | -55 | 0 | 0 | -0.026137829 | 0 | 3.3253458 | 0.4026459 | 1.3176737 | 0
24.16667 | 1450 | Mon Jul 13 17:55:28 CDT 2020 | charge3V4n0A03 | 1 | 0 | 0 | 0 | 0 | 3.3093 | 1.0069 | -0.0019 | 0.0034 | 3.3091 | 1.0029 | -0.0003 | -0.0003 | 22.0157 | -55 | -55 | -55 | -55 | -55 | -55 | -55 | 0.4976286 | -0.0032520294 | -0.0065350533 | 0 | 3.333782 | 0.40544245 | 1.326927 | 0
24.33333 | 1460 | Mon Jul 13 17:55:38 CDT 2020 | charge3V4n0A03 | 1 | 0 | 0 | 0 | 0 | 3.3098 | 1.0069 | -0.0019 | 0.0033 | 3.3095 | 1.0029 | -0.0003 | -0.0003 | 22.0216 | -55 | -55 | -55 | -55 | -55 | -55 | -55 | 0 | 0 | 0.009799004 | 0 | 3.3322747 | 0.40823883 | 1.3361816 | 0
24.5 | 1470 | Mon Jul 13 17:55:48 CDT 2020 | charge3V4n0A03 | 1 | 0 | 0 | 0 | 0 | 3.3102 | 1.007 | -0.0019 | 0.0035 | 3.3099 | 1.0029 | -0.0003 | -0.0003 | 22.0272 | -55 | -55 | -55 | -55 | -55 | -55 | -55 | -0.052386988 | 0.0032520294 | -0.062077045 | 0 | 3.333307 | 0.41103572 | 1.3454393 | 0
24.66667 | 1480 | Mon Jul 13 17:55:58 CDT 2020 | charge3V4n0A03 | 1 | 0 | 0 | 0 | 0 | 3.3107 | 1.007 | -0.0019 | 0.0036 | 3.3104 | 1.0029 | -0.0003 | -0.0003 | 22.0293 | -55 | -55 | -55 | -55 | -55 | -55 | -55 | 0.99635035 | -0.006508827 | -0.006532669 | 0 | 3.3325534 | 0.41383263 | 1.3546988 | 0
24.83333 | 1490 | Mon Jul 13 17:56:08 CDT 2020 | charge3V4n0A03 | 1 | 0 | 0 | 0 | 0 | 3.3111 | 1.007 | -0.0019 | 0.0037 | 3.3109 | 1.0029 | -0.0003 | -0.0003 | 22.0293 | -55 | -55 | -55 | -55 | -55 | -55 | -55 | -0.9959869 | -0.006508827 | 0.0065350533 | 0 | 3.3366673 | 0.41662964 | 1.3639592 | 0
25 | 1500 | Mon Jul 13 17:56:18 CDT 2020 | charge3V4n0A03 | 1 | 0 | 0 | 0 | 0 | 3.3115 | 1.0069 | -0.0019 | 0.0034 | 3.3113 | 1.0029 | -0.0003 | -0.0003 | 22.028 | -55 | -55 | -55 | -55 | -55 | -55 | -55 | -0.24922459 | 0.0032567978 | -0.013067722 | 0 | 3.3335364 | 0.4194263 | 1.373221 | 0
25.16667 | 1510 | Mon Jul 13 17:56:28 CDT 2020 | charge3V4n0A03 | 1 | 0 | 0 | 0 | 0 | 3.312 | 1.0068 | -0.0019 | 0.0034 | 3.3117 | 1.0028 | -0.0003 | -0.0003 | 22.0291 | -55 | -55 | -55 | -55 | -55 | -55 | -55 | 0.083069816 | -0.0032567978 | -0.03920555 | 0 | 3.3331587 | 0.42222264 | 1.382483 | 0
25.33333 | 1520 | Mon Jul 13 17:56:38 CDT 2020 | charge3V4n0A03 | 1 | 0 | 0 | 0 | 0 | 3.3124 | 1.0069 | -0.0019 | 0.0035 | 3.3122 | 1.0028 | -0.0003 | -0.0003 | 22.0315 | -55 | -55 | -55 | -55 | -55 | -55 | -55 | 0 | 0 | -0.022866726 | 0 | 3.3332734 | 0.42501917 | 1.3917491 | 0
25.5 | 1530 | Mon Jul 13 17:56:48 CDT 2020 | charge3V4n0A03 | 1 | 0 | 0 | 0 | 0 | 3.3129 | 1.0068 | -0.0019 | 0.0036 | 3.3126 | 1.0028 | -0.0003 | -0.0003 | 22.0327 | -55 | -55 | -55 | -55 | -55 | -55 | -55 | 0 | 0 | -0.016336441 | 0 | 3.3341415 | 0.4278154 | 1.4010172 | 0
25.66667 | 1540 | Mon Jul 13 17:56:58 CDT 2020 | charge3V4n0A03 | 1 | 0 | 0 | 0 | 0 | 3.3133 | 1.0069 | -0.0019 | 0.0036 | 3.3131 | 1.0028 | -0.0003 | -0.0003 | 22.0379 | -55 | -55 | -55 | -55 | -55 | -55 | -55 | -0.99708027 | -0.0032567978 | 0.0032663345 | 0 | 3.3362567 | 0.430612 | 1.4102861 | 0
25.83333 | 1550 | Mon Jul 13 17:57:08 CDT 2020 | charge3V4n0A03 | 1 | 0 | 0 | 0 | 0 | 3.3138 | 1.0068 | -0.0019 | 0.0035 | 3.3135 | 1.0028 | -0.0003 | -0.0003 | 22.04 | -55 | -55 | -55 | -55 | -55 | -55 | -55 | 0.3987739 | -0.0065135956 | -0.016334057 | 0 | 3.3335006 | 0.43340835 | 1.4195554 | 0
26 | 1560 | Mon Jul 13 17:57:18 CDT 2020 | charge3V4n0A03 | 1 | 0 | 0 | 0 | 0 | 3.3142 | 1.007 | -0.0019 | 0.0034 | 3.314 | 1.0028 | -0.0003 | -0.0003 | 22.0435 | -55 | -55 | -55 | -55 | -55 | -55 | -55 | 0.11060655 | 0.0032520294 | 0.02940178 | 0 | 3.339406 | 0.43620512 | 1.4288279 | 0
26.16667 | 1570 | Mon Jul 13 17:57:28 CDT 2020 | charge3V4n0A03 | 1 | 0 | 0 | 0 | 0 | 3.3147 | 1.0069 | -0.0019 | 0.0034 | 3.3144 | 1.0028 | -0.0003 | -0.0003 | 22.0501 | -55 | -55 | -55 | -55 | -55 | -55 | -55 | 0 | 0 | -0.032668114 | 0 | 3.3337781 | 0.43900174 | 1.4381001 | 0
26.33333 | 1580 | Mon Jul 13 17:57:38 CDT 2020 | charge3V4n0A03 | 1 | 0 | 0 | 0 | 0 | 3.3151 | 1.0069 | -0.0019 | 0.0036 | 3.3148 | 1.0028 | -0.0003 | -0.0003 | 22.0537 | -55 | -55 | -55 | -55 | -55 | -55 | -55 | 0.33227926 | 0.0032567978 | 0.009801388 | 0 | 3.341309 | 0.4417981 | 1.4473739 | 0
26.5 | 1590 | Mon Jul 13 17:57:48 CDT 2020 | charge3V4n0A03 | 1 | 0 | 0 | 0 | 0 | 3.3155 | 1.0069 | -0.0019 | 0.0035 | 3.3152 | 1.0028 | -0.0003 | -0.0003 | 22.054 | -55 | -55 | -55 | -55 | -55 | -55 | -55 | 0 | 0 | -0.022866726 | 0 | 3.3331354 | 0.44459462 | 1.4566469 | 0
26.66667 | 1600 | Mon Jul 13 17:57:58 CDT 2020 | charge3V4n0A03 | 1 | 0 | 0 | 0 | 0 | 3.316 | 1.0069 | -0.0019 | 0.0035 | 3.3157 | 1.0028 | -0.0003 | -0.0003 | 22.0566 | -55 | -55 | -55 | -55 | -55 | -55 | -55 | 0.99635303 | 0.0032567978 | 0.0032687187 | 0 | 3.3412101 | 0.44739142 | 1.4659216 | 0
26.83333 | 1610 | Mon Jul 13 17:58:08 CDT 2020 | charge3V4n0A03 | 1 | 0 | 0 | 0 | 0 | 3.3164 | 1.0069 | -0.0019 | 0.0034 | 3.3161 | 1.0028 | -0.0003 | -0.0003 | 22.0573 | -55 | -55 | -55 | -55 | -55 | -55 | -55 | -0.11727839 | -0.0065135956 | 0.055539608 | 0 | 3.3489583 | 0.450188 | 1.4751958 | 0
27 | 1620 | Mon Jul 13 17:58:18 CDT 2020 | charge3V4n0A03 | 1 | 0 | 0 | 0 | 0 | 3.3168 | 1.0069 | -0.0019 | 0.0035 | 3.3165 | 1.0028 | -0.0003 | -0.0003 | 22.0556 | -55 | -55 | -55 | -55 | -55 | -55 | -55 | 0.24927007 | 0.0032567978 | 0.013065338 | 0 | 3.3398623 | 0.45298454 | 1.4844716 | 0
27.16667 | 1630 | Mon Jul 13 17:58:28 CDT 2020 | charge3V4n0A03 | 1 | 0 | 0 | 0 | 0 | 3.3172 | 1.0068 | -0.0019 | 0.0034 | 3.317 | 1.0029 | -0.0003 | -0.0003 | 22.0538 | -55 | -55 | -55 | -55 | -55 | -55 | -55 | -0.1993724 | 0.0065135956 | -0.032670498 | 0 | 3.3394341 | 0.45578098 | 1.4937481 | 0
27.33333 | 1640 | Mon Jul 13 17:58:38 CDT 2020 | charge3V4n0A03 | 1 | 0 | 0 | 0 | 0 | 3.3177 | 1.007 | -0.0019 | 0.0034 | 3.3174 | 1.0028 | -0.0003 | -0.0003 | 22.0519 | -55 | -55 | -55 | -55 | -55 | -55 | -55 | 0.16591656 | 0.0032520294 | 0.019600391 | 0 | 3.3401396 | 0.45857763 | 1.5030257 | 0
27.5 | 1650 | Mon Jul 13 17:58:48 CDT 2020 | charge3V4n0A03 | 1 | 0 | 0 | 0 | 0 | 3.3181 | 1.0069 | -0.0019 | 0.0036 | 3.3178 | 1.0028 | -0.0003 | -0.0003 | 22.0468 | -55 | -55 | -55 | -55 | -55 | -55 | -55 | 0 | 0 | -0.013067722 | 0 | 3.3420937 | 0.4613742 | 1.5123036 | 0
27.66667 | 1660 | Mon Jul 13 17:58:58 CDT 2020 | charge3V4n0A03 | 1 | 0 | 0 | 0 | 0 | 3.3185 | 1.007 | -0.0019 | 0.0035 | 3.3183 | 1.0029 | -0.0003 | -0.0003 | 22.0397 | -55 | -55 | -55 | -55 | -55 | -55 | -55 | 0.19941606 | -0.0032567978 | -0.016331673 | 0 | 3.337001 | 0.46417087 | 1.5215844 | 0
27.83333 | 1670 | Mon Jul 13 17:59:08 CDT 2020 | charge3V4n0A03 | 1 | 0 | 0 | 0 | 0 | 3.319 | 1.0069 | -0.0019 | 0.0034 | 3.3187 | 1.0029 | -0.0003 | -0.0003 | 22.0365 | -55 | -55 | -55 | -55 | -55 | -55 | -55 | 0 | 0 | 0.016336441 | 0 | 3.3429134 | 0.46696764 | 1.5308663 | 0
28 | 1680 | Mon Jul 13 17:59:18 CDT 2020 | charge3V4n0A03 | 1 | 0 | 0 | 0 | 0 | 3.3194 | 1.007 | -0.0019 | 0.0034 | 3.3191 | 1.0029 | -0.0003 | -0.0003 | 22.0335 | -55 | -55 | -55 | -55 | -55 | -55 | -55 | -0.19935785 | -0.0032567978 | 0.016336441 | 0 | 3.345032 | 0.46976465 | 1.5401502 | 0
28.16667 | 1690 | Mon Jul 13 17:59:28 CDT 2020 | charge3V4n0A03 | 1 | 0 | 0 | 0 | 0 | 3.3198 | 1.0069 | -0.0019 | 0.0038 | 3.3195 | 1.0029 | -0.0003 | -0.0003 | 22.0352 | -55 | -55 | -55 | -55 | -55 | -55 | -55 | 0 | 0 | 0.0065350533 | 0 | 3.3455238 | 0.4725613 | 1.5494361 | 0
28.33333 | 1700 | Mon Jul 13 17:59:38 CDT 2020 | charge3V4n0A03 | 1 | 0 | 0 | 0 | 0 | 3.3202 | 1.0069 | -0.0019 | 0.0036 | 3.3199 | 1.0029 | -0.0003 | -0.0003 | 22.0387 | -55 | -55 | -55 | -55 | -55 | -55 | -55 | 0 | 0 | -0.045735836 | 0 | 3.335874 | 0.47535768 | 1.5587237 | 0
28.5 | 1710 | Mon Jul 13 17:59:48 CDT 2020 | charge3V4n0A03 | 1 | 0 | 0 | 0 | 0 | 3.3206 | 1.0069 | -0.0019 | 0.0033 | 3.3203 | 1.0029 | -0.0003 | -0.0003 | 22.0475 | -55 | -55 | -55 | -55 | -55 | -55 | -55 | 0 | 0 | 0.019602776 | 0 | 3.350684 | 0.47815418 | 1.5680119 | 0
28.66667 | 1720 | Mon Jul 13 17:59:58 CDT 2020 | charge3V4n0A03 | 1 | 0 | 0 | 0 | 0 | 3.321 | 1.0069 | -0.0019 | 0.0038 | 3.3208 | 1.0029 | -0.0003 | -0.0003 | 22.0518 | -55 | -55 | -55 | -55 | -55 | -55 | -55 | 0.090631634 | -0.0032567978 | -0.03593445 | 0 | 3.339456 | 0.4809507 | 1.5773013 | 0
28.83333 | 1730 | Mon Jul 13 18:00:08 CDT 2020 | charge3V4n0A03 | 1 | 0 | 0 | 0 | 0 | 3.3214 | 1.007 | -0.0019 | 0.0034 | 3.3212 | 1.0029 | -0.0003 | -0.0003 | 22.0512 | -55 | -55 | -55 | -55 | -55 | -55 | -55 | 0 | 0 | -0.0065350533 | 0 | 3.3455362 | 0.48374772 | 1.5865934 | 0
29 | 1740 | Mon Jul 13 18:00:18 CDT 2020 | charge3V4n0A03 | 1 | 0 | 0 | 0 | 0 | 3.3219 | 1.0069 | -0.0019 | 0.0033 | 3.3216 | 1.0029 | -0.0003 | -0.0003 | 22.0417 | -55 | -55 | -55 | -55 | -55 | -55 | -55 | 0 | -0.0032520294 | 0 | 0 | 3.3454854 | 0.48654452 | 1.595886 | 0
29.16667 | 1750 | Mon Jul 13 18:00:28 CDT 2020 | charge3V4n0A03 | 1 | 0 | 0 | 0 | 0 | 3.3223 | 1.0069 | -0.0019 | 0.0034 | 3.322 | 1.0029 | -0.0003 | -0.0003 | 22.0365 | -55 | -55 | -55 | -55 | -55 | -55 | -55 | -0.19935785 | -0.0032567978 | 0.016336441 | 0 | 3.34782 | 0.489341 | 1.6051791 | 0
29.33333 | 1760 | Mon Jul 13 18:00:38 CDT 2020 | charge3V4n0A03 | 1 | 0 | 0 | 0 | 0 | 3.3227 | 1.0069 | -0.0019 | 0.0035 | 3.3224 | 1.0029 | -0.0003 | -0.0003 | 22.0424 | -55 | -55 | -55 | -55 | -55 | -55 | -55 | -0.11075975 | 0.0032567978 | -0.029404163 | 0 | 3.3479335 | 0.49213776 | 1.6144736 | 0
29.5 | 1770 | Mon Jul 13 18:00:48 CDT 2020 | charge3V4n0A03 | 1 | 0 | 0 | 0 | 0 | 3.323 | 1.0069 | -0.0019 | 0.0036 | 3.3228 | 1.0029 | -0.0003 | -0.0003 | 22.0416 | -55 | -55 | -55 | -55 | -55 | -55 | -55 | 0 | 0 | -0.009801388 | 0 | 3.344461 | 0.49493444 | 1.6237696 | 0
29.66667 | 1780 | Mon Jul 13 18:00:58 CDT 2020 | charge3V4n0A03 | 1 | 0 | 0 | 0 | 0 | 3.3235 | 1.007 | -0.0019 | 0.0035 | 3.3232 | 1.0029 | -0.0003 | -0.0003 | 22.0373 | -55 | -55 | -55 | -55 | -55 | -55 | -55 | 0 | 0.0032520294 | 0 | 0 | 3.34821 | 0.49773145 | 1.6330674 | 0
29.83333 | 1790 | Mon Jul 13 18:01:08 CDT 2020 | charge3V4n0A03 | 1 | 0 | 0 | 0 | 0 | 3.3239 | 1.007 | -0.0019 | 0.0035 | 3.3236 | 1.0029 | -0.0003 | -0.0003 | 22.0421 | -55 | -55 | -55 | -55 | -55 | -55 | -55 | 0 | -0.0032520294 | 0 | 0 | 3.3501673 | 0.5005286 | 1.6423647 | 0
30 | 1800 | Mon Jul 13 18:01:18 CDT 2020 | charge3V4n0A03 | 1 | 0 | 0 | 0 | 0 | 3.3242 | 1.0069 | -0.0019 | 0.0034 | 3.324 | 1.0029 | -0.0003 | -0.0003 | 22.0456 | -55 | -55 | -55 | -55 | -55 | -55 | -55 | 0.09969348 | -0.0032567978 | -0.032668114 | 0 | 3.3428931 | 0.5033275 | 1.6516626 | 0
30.16667 | 1810 | Mon Jul 13 18:01:28 CDT 2020 | charge3V4n0A03 | 1 | 0 | 0 | 0 | 0 | 3.3246 | 1.007 | -0.0019 | 0.0037 | 3.3244 | 1.0029 | -0.0003 | -0.0003 | 22.0415 | -55 | -55 | -55 | -55 | -55 | -55 | -55 | 0 | 0 | -0.0130701065 | 0 | 3.3460991 | 0.50612664 | 1.6609616 | 0
30.33333 | 1820 | Mon Jul 13 18:01:38 CDT 2020 | charge3V4n0A03 | 1 | 0 | 0 | 0 | 0 | 3.325 | 1.0069 | -0.0019 | 0.0036 | 3.3248 | 1.0029 | -0.0003 | -0.0003 | 22.0447 | -55 | -55 | -55 | -55 | -55 | -55 | -55 | 0 | 0 | 0.016336441 | 0 | 3.3518589 | 0.5089258 | 1.6702604 | 0
30.5 | 1830 | Mon Jul 13 18:01:48 CDT 2020 | charge3V4n0A03 | 1 | 0 | 0 | 0 | 0 | 3.3254 | 1.0072 | -0.0019 | 0.0035 | 3.3251 | 1.0029 | -0.0003 | -0.0003 | 22.0469 | -55 | -55 | -55 | -55 | -55 | -55 | -55 | -1.9927007 | 0.006508827 | -0.0032663345 | 0 | 3.3497984 | 0.5117254 | 1.6795619 | 0
30.66667 | 1840 | Mon Jul 13 18:01:58 CDT 2020 | charge3V4n0A03 | 1 | 0 | 0 | 0 | 0 | 3.3258 | 1.007 | -0.0019 | 0.0034 | 3.3255 | 1.003 | -0.0003 | -0.0003 | 22.0477 | -55 | -55 | -55 | -55 | -55 | -55 | -55 | 0.28482068 | -0.0065135956 | -0.02286911 | 0 | 3.3452885 | 0.5145246 | 1.6888635 | 0
30.83333 | 1850 | Mon Jul 13 18:02:08 CDT 2020 | charge3V4n0A03 | 1 | 0 | 0 | 0 | 0 | 3.3262 | 1.007 | -0.0019 | 0.0035 | 3.3259 | 1.0029 | -0.0003 | -0.0003 | 22.0469 | -55 | -55 | -55 | -55 | -55 | -55 | -55 | 0 | 0 | 0 | 0 | 3.3492033 | 0.51732385 | 1.6981664 | 0
31 | 1860 | Mon Jul 13 18:02:18 CDT 2020 | charge3V4n0A03 | 1 | 0 | 0 | 0 | 0 | 3.3266 | 1.007 | -0.0019 | 0.0035 | 3.3263 | 1.0029 | -0.0003 | -0.0003 | 22.0515 | -55 | -55 | -55 | -55 | -55 | -55 | -55 | -0.16613963 | -0.0065135956 | 0.03920555 | 0 | 3.3576825 | 0.520123 | 1.7074702 | 0
31.16667 | 1870 | Mon Jul 13 18:02:28 CDT 2020 | charge3V4n0A03 | 1 | 0 | 0 | 0 | 0 | 3.3269 | 1.0071 | -0.0019 | 0.0035 | 3.3266 | 1.0029 | -0.0003 | -0.0003 | 22.0521 | -55 | -55 | -55 | -55 | -55 | -55 | -55 | 0 | 0 | -0.013067722 | 0 | 3.3494794 | 0.5229226 | 1.7167758 | 0
31.33333 | 1880 | Mon Jul 13 18:02:38 CDT 2020 | charge3V4n0A03 | 1 | 0 | 0 | 0 | 0 | 3.3273 | 1.007 | -0.0019 | 0.0037 | 3.327 | 1.0029 | -0.0003 | -0.0003 | 22.0536 | -55 | -55 | -55 | -55 | -55 | -55 | -55 | 0 | 0 | -0.032670498 | 0 | 3.3492637 | 0.5257218 | 1.7260811 | 0
31.5 | 1890 | Mon Jul 13 18:02:48 CDT 2020 | charge3V4n0A03 | 1 | 0 | 0 | 0 | 0 | 3.3277 | 1.007 | -0.0019 | 0.0035 | 3.3274 | 1.003 | -0.0003 | -0.0003 | 22.0556 | -55 | -55 | -55 | -55 | -55 | -55 | -55 | -0.24917912 | 0.0032567978 | -0.0130701065 | 0 | 3.3506782 | 0.5285209 | 1.7353895 | 0
31.66667 | 1900 | Mon Jul 13 18:02:58 CDT 2020 | charge3V4n0A03 | 1 | 0 | 0 | 0 | 0 | 3.328 | 1.0068 | -0.0019 | 0.0035 | 3.3278 | 1.0029 | -0.0003 | -0.0003 | 22.0532 | -55 | -55 | -55 | -55 | -55 | -55 | -55 | 0 | 0 | -0.013067722 | 0 | 3.3522575 | 0.531319 | 1.7446961 | 0
31.83333 | 1910 | Mon Jul 13 18:03:08 CDT 2020 | charge3V4n0A03 | 1 | 0 | 0 | 0 | 0 | 3.3284 | 1.0069 | -0.0019 | 0.0034 | 3.3281 | 1.0028 | -0.0003 | -0.0003 | 22.0478 | -55 | -55 | -55 | -55 | -55 | -55 | -55 | 0 | -0.0032567978 | 0 | 0 | 3.3487794 | 0.5341177 | 1.7540051 | 0
32 | 1920 | Mon Jul 13 18:03:18 CDT 2020 | charge3V4n0A03 | 1 | 0 | 0 | 0 | 0 | 3.3288 | 1.0069 | -0.0019 | 0.0036 | 3.3285 | 1.0029 | -0.0003 | -0.0003 | 22.0451 | -55 | -55 | -55 | -55 | -55 | -55 | -55 | 0 | 0 | -0.0065350533 | 0 | 3.3501942 | 0.53691655 | 1.7633153 | 0
32.16667 | 1930 | Mon Jul 13 18:03:28 CDT 2020 | charge3V4n0A03 | 1 | 0 | 0 | 0 | 0 | 3.3291 | 1.0069 | -0.0019 | 0.0036 | 3.3289 | 1.0029 | -0.0003 | -0.0003 | 22.0469 | -55 | -55 | -55 | -55 | -55 | -55 | -55 | -0.49835825 | -0.0032567978 | 0.0065350533 | 0 | 3.3543289 | 0.53971565 | 1.7726283 | 0
32.33333 | 1940 | Mon Jul 13 18:03:38 CDT 2020 | charge3V4n0A03 | 1 | 0 | 0 | 0 | 0 | 3.3295 | 1.007 | -0.0019 | 0.0034 | 3.3292 | 1.0029 | -0.0003 | -0.0003 | 22.0489 | -55 | -55 | -55 | -55 | -55 | -55 | -55 | 0 | 0 | 0.032672882 | 0 | 3.359552 | 0.5425145 | 1.7819432 | 0
32.5 | 1950 | Mon Jul 13 18:03:48 CDT 2020 | charge3V4n0A03 | 1 | 0 | 0 | 0 | 0 | 3.3298 | 1.007 | -0.0019 | 0.0036 | 3.3296 | 1.0029 | -0.0003 | -0.0003 | 22.0441 | -55 | -55 | -55 | -55 | -55 | -55 | -55 | 0.16589637 | 0.0032520294 | 0.019602776 | 0 | 3.3551488 | 0.54531413 | 1.7912596 | 0
32.66667 | 1960 | Mon Jul 13 18:03:58 CDT 2020 | charge3V4n0A03 | 1 | 0 | 0 | 0 | 0 | 3.3302 | 1.0069 | -0.0019 | 0.0035 | 3.3299 | 1.0029 | -0.0003 | -0.0003 | 22.0369 | -55 | -55 | -55 | -55 | -55 | -55 | -55 | 0 | 0 | -0.026135445 | 0 | 3.3522127 | 0.5481134 | 1.800576 | 0
32.83333 | 1970 | Mon Jul 13 18:04:08 CDT 2020 | charge3V4n0A03 | 1 | 0 | 0 | 0 | 0 | 3.3306 | 1.0068 | -0.0019 | 0.0033 | 3.3303 | 1.0029 | -0.0003 | -0.0003 | 22.0306 | -55 | -55 | -55 | -55 | -55 | -55 | -55 | 0.16615984 | 0.0032567978 | 0.019600391 | 0 | 3.3543365 | 0.55091214 | 1.8098929 | 0
33 | 1980 | Mon Jul 13 18:04:18 CDT 2020 | charge3V4n0A03 | 1 | 0 | 0 | 0 | 0 | 3.3309 | 1.0069 | -0.0019 | 0.0034 | 3.3307 | 1.003 | -0.0003 | -0.0003 | 22.0336 | -55 | -55 | -55 | -55 | -55 | -55 | -55 | -0.16613963 | -0.0032567978 | 0.019602776 | 0 | 3.358853 | 0.5537112 | 1.8192116 | 0
33.16667 | 1990 | Mon Jul 13 18:04:28 CDT 2020 | charge3V4n0A03 | 1 | 0 | 0 | 0 | 0 | 3.3313 | 1.0069 | -0.0019 | 0.0036 | 3.331 | 1.0029 | -0.0003 | -0.0003 | 22.0305 | -55 | -55 | -55 | -55 | -55 | -55 | -55 | 0 | 0 | -0.006532669 | 0 | 3.3521075 | 0.55650985 | 1.8285307 | 0
33.33333 | 2000 | Mon Jul 13 18:04:38 CDT 2020 | charge3V4n0A03 | 1 | 0 | 0 | 0 | 0 | 3.3316 | 1.007 | -0.0019 | 0.0034 | 3.3314 | 1.0029 | -0.0003 | -0.0003 | 22.0371 | -55 | -55 | -55 | -55 | -55 | -55 | -55 | 0 | 0.0032567978 | 0 | 0 | 3.35532 | 0.5593098 | 1.8378522 | 0
33.5 | 2010 | Mon Jul 13 18:04:48 CDT 2020 | charge3V4n0A03 | 1 | 0 | 0 | 0 | 0 | 3.332 | 1.007 | -0.0019 | 0.0034 | 3.3317 | 1.0029 | -0.0003 | -0.0003 | 22.0351 | -55 | -55 | -55 | -55 | -55 | -55 | -55 | -0.66455853 | 0.0065135956 | -0.009801388 | 0 | 3.3569002 | 0.5621089 | 1.8471736 | 0
33.66667 | 2020 | Mon Jul 13 18:04:58 CDT 2020 | charge3V4n0A03 | 1 | 0 | 0 | 0 | 0 | 3.3323 | 1.007 | -0.0019 | 0.0034 | 3.3321 | 1.0029 | -0.0003 | -0.0003 | 22.0272 | -55 | -55 | -55 | -55 | -55 | -55 | -55 | -0.14221667 | -0.0032520294 | 0.022866726 | 0 | 3.3536339 | 0.56490815 | 1.8564948 | 0
33.83333 | 2030 | Mon Jul 13 18:05:08 CDT 2020 | charge3V4n0A03 | 1 | 0 | 0 | 0 | 0 | 3.3327 | 1.0071 | -0.0019 | 0.0035 | 3.3324 | 1.0029 | -0.0003 | -0.0003 | 22.0325 | -55 | -55 | -55 | -55 | -55 | -55 | -55 | -0.22135733 | -0.006508827 | 0.029404163 | 0 | 3.35995 | 0.56770754 | 1.8658174 | 0
34 | 2040 | Mon Jul 13 18:05:18 CDT 2020 | charge3V4n0A03 | 1 | 0 | 0 | 0 | 0 | 3.333 | 1.0069 | -0.0019 | 0.0035 | 3.3328 | 1.0029 | -0.0003 | -0.0003 | 22.0372 | -55 | -55 | -55 | -55 | -55 | -55 | -55 | -0.07120146 | 0.0032567978 | -0.045740604 | 0 | 3.355706 | 0.5705069 | 1.8751395 | 0
34.16667 | 2050 | Mon Jul 13 18:05:28 CDT 2020 | charge3V4n0A03 | 1 | 0 | 0 | 0 | 0 | 3.3334 | 1.007 | -0.0019 | 0.0036 | 3.3331 | 1.0028 | -0.0003 | -0.0003 | 22.0369 | -55 | -55 | -55 | -55 | -55 | -55 | -55 | -0.1993724 | 0.0065135956 | -0.032670498 | 0 | 3.3534746 | 0.5733061 | 1.8844633 | 0
34.33333 | 2060 | Mon Jul 13 18:05:38 CDT 2020 | charge3V4n0A03 | 1 | 0 | 0 | 0 | 0 | 3.3337 | 1.0069 | -0.0019 | 0.0034 | 3.3334 | 1.0029 | -0.0003 | -0.0003 | 22.0381 | -55 | -55 | -55 | -55 | -55 | -55 | -55 | -0.2488143 | 0.0032520294 | -0.0130701065 | 0 | 3.3552718 | 0.576105 | 1.8937863 | 0
34.5 | 2070 | Mon Jul 13 18:05:48 CDT 2020 | charge3V4n0A03 | 1 | 0 | 0 | 0 | 0 | 3.3341 | 1.0068 | -0.0019 | 0.0034 | 3.3338 | 1.0029 | -0.0003 | -0.0003 | 22.0349 | -55 | -55 | -55 | -55 | -55 | -55 | -55 | -0.19909503 | 0.0032520294 | -0.016334057 | 0 | 3.355219 | 0.5789035 | 1.9031087 | 0
34.66667 | 2080 | Mon Jul 13 18:05:58 CDT 2020 | charge3V4n0A03 | 1 | 0 | 0 | 0 | 0 | 3.3344 | 1.007 | -0.0019 | 0.0035 | 3.3341 | 1.0029 | -0.0003 | -0.0003 | 22.0322 | -55 | -55 | -55 | -55 | -55 | -55 | -55 | 0 | 0 | -0.009801388 | 0 | 3.3579423 | 0.58170265 | 1.9124331 | 0
34.83333 | 2090 | Mon Jul 13 18:06:08 CDT 2020 | charge3V4n0A03 | 1 | 0 | 0 | 0 | 0 | 3.3347 | 1.0069 | -0.0019 | 0.0035 | 3.3345 | 1.0029 | -0.0003 | -0.0003 | 22.0359 | -55 | -55 | -55 | -55 | -55 | -55 | -55 | 0.49844918 | 0.0065135956 | 0.013067722 | 0 | 3.3593066 | 0.5845014 | 1.9217584 | 0
35 | 2100 | Mon Jul 13 18:06:18 CDT 2020 | charge3V4n0A03 | 1 | 0 | 0 | 0 | 0 | 3.3351 | 1.007 | -0.0019 | 0.0034 | 3.3348 | 1.0029 | -0.0003 | -0.0003 | 22.0405 | -55 | -55 | -55 | -55 | -55 | -55 | -55 | 0 | 0 | -0.016336441 | 0 | 3.3564184 | 0.58730084 | 1.9310858 | 0
35.16667 | 2110 | Mon Jul 13 18:06:28 CDT 2020 | charge3V4n0A03 | 1 | 0 | 0 | 0 | 0 | 3.3354 | 1.0069 | -0.0019 | 0.0033 | 3.3352 | 1.0029 | -0.0003 | -0.0003 | 22.0451 | -55 | -55 | -55 | -55 | -55 | -55 | -55 | -0.49844918 | 0.0065135956 | -0.013067722 | 0 | 3.3592536 | 0.59010005 | 1.9404131 | 0
35.33333 | 2120 | Mon Jul 13 18:06:38 CDT 2020 | charge3V4n0A03 | 1 | 0 | 0 | 0 | 0 | 3.3358 | 1.007 | -0.0019 | 0.0034 | 3.3355 | 1.0029 | -0.0003 | -0.0003 | 22.0456 | -55 | -55 | -55 | -55 | -55 | -55 | -55 | -0.14218701 | 0.0032520294 | -0.022871494 | 0 | 3.360507 | 0.59289896 | 1.9497418 | 0
35.5 | 2130 | Mon Jul 13 18:06:48 CDT 2020 | charge3V4n0A03 | 1 | 0 | 0 | 0 | 0 | 3.3361 | 1.007 | -0.0019 | 0.0035 | 3.3358 | 1.0029 | -0.0003 | -0.0003 | 22.0468 | -55 | -55 | -55 | -55 | -55 | -55 | -55 | -0.19935785 | -0.0032567978 | 0.016336441 | 0 | 3.3628511 | 0.59569824 | 1.9590724 | 0
35.66667 | 2140 | Mon Jul 13 18:06:58 CDT 2020 | charge3V4n0A03 | 1 | 0 | 0 | 0 | 0 | 3.3364 | 1.0069 | -0.0019 | 0.0034 | 3.3362 | 1.0029 | -0.0003 | -0.0003 | 22.0457 | -55 | -55 | -55 | -55 | -55 | -55 | -55 | 0.28482068 | 0.0065135956 | 0.02286911 | 0 | 3.3564217 | 0.59849703 | 1.9684037 | 0
35.83333 | 2150 | Mon Jul 13 18:07:08 CDT 2020 | charge3V4n0A03 | 1 | 0 | 0 | 0 | 0 | 3.3368 | 1.0069 | -0.0019 | 0.0035 | 3.3365 | 1.0029 | -0.0003 | -0.0003 | 22.0417 | -55 | -55 | -55 | -55 | -55 | -55 | -55 | -0.33227926 | 0.0032567978 | -0.009801388 | 0 | 3.3600194 | 0.6012958 | 1.977737 | 0
36 | 2160 | Mon Jul 13 18:07:18 CDT 2020 | charge3V4n0A03 | 1 | 0 | 0 | 0 | 0 | 3.3371 | 1.0068 | -0.0019 | 0.0035 | 3.3368 | 1.0029 | -0.0003 | -0.0003 | 22.0383 | -55 | -55 | -55 | -55 | -55 | -55 | -55 | -0.19906597 | 0.0032520294 | -0.016336441 | 0 | 3.3614376 | 0.6040942 | 1.9870704 | 0
36.16667 | 2170 | Mon Jul 13 18:07:28 CDT 2020 | charge3V4n0A03 | 1 | 0 | 0 | 0 | 0 | 3.3374 | 1.0068 | -0.0019 | 0.0035 | 3.3372 | 1.0029 | -0.0003 | -0.0003 | 22.039 | -55 | -55 | -55 | -55 | -55 | -55 | -55 | 0.49835825 | -0.0032567978 | -0.0065350533 | 0 | 3.3637824 | 0.60689265 | 1.9964058 | 0
36.33333 | 2180 | Mon Jul 13 18:07:38 CDT 2020 | charge3V4n0A03 | 1 | 0 | 0 | 0 | 0 | 3.3378 | 1.0068 | -0.0019 | 0.0034 | 3.3375 | 1.0029 | -0.0003 | -0.0003 | 22.0411 | -55 | -55 | -55 | -55 | -55 | -55 | -55 | -0.12460093 | 0.0032567978 | -0.026137829 | 0 | 3.3604577 | 0.6096909 | 2.0057456 | 0
36.5 | 2190 | Mon Jul 13 18:07:48 CDT 2020 | charge3V4n0A03 | 1 | 0 | 0 | 0 | 0 | 3.3381 | 1.0068 | -0.0019 | 0.0034 | 3.3378 | 1.0029 | -0.0003 | -0.0003 | 22.0438 | -55 | -55 | -55 | -55 | -55 | -55 | -55 | 0.9959869 | -0.006508827 | -0.0065350533 | 0 | 3.3604577 | 0.61248964 | 2.0150895 | 0
36.66667 | 2200 | Mon Jul 13 18:07:58 CDT 2020 | charge3V4n0A03 | 1 | 0 | 0 | 0 | 0 | 3.3384 | 1.007 | -0.0019 | 0.0034 | 3.3382 | 1.0029 | -0.0003 | -0.0003 | 22.0421 | -55 | -55 | -55 | -55 | -55 | -55 | -55 | -0.14241034 | 0.0032567978 | -0.02286911 | 0 | 3.3604038 | 0.61528844 | 2.0244339 | 0
36.83333 | 2210 | Mon Jul 13 18:08:08 CDT 2020 | charge3V4n0A03 | 1 | 0 | 0 | 0 | 0 | 3.3388 | 1.0068 | -0.0019 | 0.0034 | 3.3385 | 1.0029 | -0.0003 | -0.0003 | 22.041 | -55 | -55 | -55 | -55 | -55 | -55 | -55 | 0.24922459 | 0.0065135956 | 0.026135445 | 0 | 3.3616047 | 0.6180868 | 2.0337782 | 0
37 | 2220 | Mon Jul 13 18:08:18 CDT 2020 | charge3V4n0A03 | 1 | 0 | 0 | 0 | 0 | 3.3391 | 1.007 | -0.0019 | 0.0034 | 3.3388 | 1.0028 | -0.0003 | -0.0003 | 22.0409 | -55 | -55 | -55 | -55 | -55 | -55 | -55 | -0.043278232 | 0.0032520294 | -0.07514238 | 0 | 3.359041 | 0.6208861 | 2.0431242 | 0
37.16667 | 2230 | Mon Jul 13 18:08:28 CDT 2020 | charge3V4n0A03 | 1 | 0 | 0 | 0 | 0 | 3.3394 | 1.0069 | -0.0019 | 0.0034 | 3.3392 | 1.0029 | -0.0003 | -0.0003 | 22.0394 | -55 | -55 | -55 | -55 | -55 | -55 | -55 | 0 | 0 | 0.0065350533 | 0 | 3.3631873 | 0.6236858 | 2.052469 | 0
37.33333 | 2240 | Mon Jul 13 18:08:38 CDT 2020 | charge3V4n0A03 | 1 | 0 | 0 | 0 | 0 | 3.3398 | 1.0069 | -0.0019 | 0.0037 | 3.3395 | 1.0029 | -0.0003 | -0.0003 | 22.0405 | -55 | -55 | -55 | -55 | -55 | -55 | -55 | 0 | 0 | 0.016336441 | 0 | 3.3649879 | 0.6264848 | 2.0618145 | 0
37.5 | 2250 | Mon Jul 13 18:08:48 CDT 2020 | charge3V4n0A03 | 1 | 0 | 0 | 0 | 0 | 3.3401 | 1.0069 | -0.0019 | 0.0037 | 3.3398 | 1.0029 | -0.0003 | -0.0003 | 22.0377 | -55 | -55 | -55 | -55 | -55 | -55 | -55 | -0.1244185 | 0.0032520294 | -0.026137829 | 0 | 3.3627515 | 0.62928385 | 2.0711606 | 0
37.66667 | 2260 | Mon Jul 13 18:08:58 CDT 2020 | charge3V4n0A03 | 1 | 0 | 0 | 0 | 0 | 3.3404 | 1.0069 | -0.0019 | 0.0034 | 3.3402 | 1.0029 | -0.0003 | -0.0003 | 22.0359 | -55 | -55 | -55 | -55 | -55 | -55 | -55 | 0 | 0 | -0.026135445 | 0 | 3.3612788 | 0.6320824 | 2.080507 | 0
37.83333 | 2270 | Mon Jul 13 18:09:08 CDT 2020 | charge3V4n0A03 | 1 | 0 | 0 | 0 | 0 | 3.3407 | 1.0069 | -0.0019 | 0.0036 | 3.3405 | 1.0029 | -0.0003 | -0.0003 | 22.0385 | -55 | -55 | -55 | -55 | -55 | -55 | -55 | 0 | 0 | 0.0784111 | 0 | 3.3774323 | 0.6348814 | 2.0898538 | 0
38 | 2280 | Mon Jul 13 18:09:18 CDT 2020 | charge3V4n0A03 | 1 | 0 | 0 | 0 | 0 | 3.3411 | 1.007 | -0.0019 | 0.0035 | 3.3408 | 1.0029 | -0.0003 | -0.0003 | 22.0375 | -55 | -55 | -55 | -55 | -55 | -55 | -55 | 0 | 0 | -0.019602776 | 0 | 3.3642802 | 0.6376807 | 2.0992005 | 0
38.16667 | 2290 | Mon Jul 13 18:09:28 CDT 2020 | charge3V4n0A03 | 1 | 0 | 0 | 0 | 0 | 3.3414 | 1.007 | -0.0019 | 0.0036 | 3.3411 | 1.0029 | -0.0003 | -0.0003 | 22.0352 | -55 | -55 | -55 | -55 | -55 | -55 | -55 | 0 | 0 | 0.032668114 | 0 | 3.3662457 | 0.64048034 | 2.108547 | 0
38.33333 | 2300 | Mon Jul 13 18:09:38 CDT 2020 | charge3V4n0A03 | 1 | 0 | 0 | 0 | 0 | 3.3417 | 1.0069 | -0.0019 | 0.0033 | 3.3415 | 1.0029 | -0.0003 | -0.0003 | 22.0348 | -55 | -55 | -55 | -55 | -55 | -55 | -55 | -0.0996862 | 0.0032567978 | -0.032670498 | 0 | 3.3638442 | 0.64327943 | 2.1178935 | 0
38.5 | 2310 | Mon Jul 13 18:09:48 CDT 2020 | charge3V4n0A03 | 1 | 0 | 0 | 0 | 0 | 3.342 | 1.007 | -0.0019 | 0.0034 | 3.3418 | 1.003 | -0.0003 | -0.0003 | 22.0355 | -55 | -55 | -55 | -55 | -55 | -55 | -55 | 0 | 0 | -0.016336441 | 0 | 3.3663557 | 0.64607847 | 2.127241 | 0
38.66667 | 2320 | Mon Jul 13 18:09:58 CDT 2020 | charge3V4n0A03 | 1 | 0 | 0 | 0 | 0 | 3.3423 | 1.007 | -0.0019 | 0.0034 | 3.3421 | 1.003 | -0.0003 | -0.0003 | 22.0411 | -55 | -55 | -55 | -55 | -55 | -55 | -55 | 0.0996862 | -0.0065135956 | -0.065340996 | 0 | 3.3603501 | 0.64887816 | 2.1365879 | 0
38.83333 | 2330 | Mon Jul 13 18:10:08 CDT 2020 | charge3V4n0A03 | 1 | 0 | 0 | 0 | 0 | 3.3427 | 1.0071 | -0.0019 | 0.0033 | 3.3424 | 1.003 | -0.0003 | -0.0003 | 22.044 | -55 | -55 | -55 | -55 | -55 | -55 | -55 | -0.24922459 | 0.0032567978 | -0.013067722 | 0 | 3.3653731 | 0.6516777 | 2.1459353 | 0
39 | 2340 | Mon Jul 13 18:10:18 CDT 2020 | charge3V4n0A03 | 1 | 0 | 0 | 0 | 0 | 3.343 | 1.007 | -0.0019 | 0.0034 | 3.3427 | 1.003 | -0.0003 | -0.0003 | 22.045 | -55 | -55 | -55 | -55 | -55 | -55 | -55 | 0.99708027 | 0.0032567978 | 0.0032663345 | 0 | 3.3680491 | 0.65447706 | 2.1552823 | 0
39.16667 | 2350 | Mon Jul 13 18:10:28 CDT 2020 | charge3V4n0A03 | 1 | 0 | 0 | 0 | 0 | 3.3433 | 1.007 | -0.0019 | 0.0034 | 3.3431 | 1.0029 | -0.0003 | -0.0003 | 22.0437 | -55 | -55 | -55 | -55 | -55 | -55 | -55 | 0 | 0 | 0.0032663345 | 0 | 3.3676672 | 0.657276 | 2.1646304 | 0
39.33333 | 2360 | Mon Jul 13 18:10:38 CDT 2020 | charge3V4n0A03 | 1 | 0 | 0 | 0 | 0 | 3.3436 | 1.007 | -0.0019 | 0.0037 | 3.3434 | 1.0029 | -0.0003 | -0.0003 | 22.044 | -55 | -55 | -55 | -55 | -55 | -55 | -55 | 0 | 0 | -0.0065350533 | 0 | 3.367831 | 0.66007525 | 2.1739779 | 0
39.5 | 2370 | Mon Jul 13 18:10:48 CDT 2020 | charge3V4n0A03 | 1 | 0 | 0 | 0 | 0 | 3.344 | 1.0069 | -0.0019 | 0.0036 | 3.3437 | 1.0029 | -0.0003 | -0.0003 | 22.0436 | -55 | -55 | -55 | -55 | -55 | -55 | -55 | 0.16613963 | -0.0032567978 | -0.019602776 | 0 | 3.3658102 | 0.6628742 | 2.183325 | 0
39.66667 | 2380 | Mon Jul 13 18:10:58 CDT 2020 | charge3V4n0A03 | 1 | 0 | 0 | 0 | 0 | 3.3443 | 1.007 | -0.0019 | 0.0033 | 3.344 | 1.003 | -0.0003 | -0.0003 | 22.0436 | -55 | -55 | -55 | -55 | -55 | -55 | -55 | -0.124612294 | -0.0032567978 | 0.026135445 | 0 | 3.370672 | 0.66567284 | 2.1926727 | 0
39.83333 | 2390 | Mon Jul 13 18:11:08 CDT 2020 | charge3V4n0A03 | 1 | 0 | 0 | 0 | 0 | 3.3446 | 1.0071 | -0.0019 | 0.0035 | 3.3443 | 1.003 | -0.0003 | -0.0003 | 22.044 | -55 | -55 | -55 | -55 | -55 | -55 | -55 | 0.11059758 | -0.0032520294 | -0.029404163 | 0 | 3.3670118 | 0.66847235 | 2.2020211 | 0
40 | 2400 | Mon Jul 13 18:11:18 CDT 2020 | charge3V4n0A03 | 1 | 0 | 0 | 0 | 0 | 3.3449 | 1.0069 | -0.0019 | 0.0035 | 3.3446 | 1.0029 | -0.0003 | -0.0003 | 22.0447 | -55 | -55 | -55 | -55 | -55 | -55 | -55 | 0.3323601 | 0.0032567978 | 0.009799004 | 0 | 3.3675034 | 0.67127067 | 2.211369 | 0
40.16667 | 2410 | Mon Jul 13 18:11:28 CDT 2020 | charge3V4n0A03 | 1 | 0 | 0 | 0 | 0 | 3.3452 | 1.0069 | -0.0019 | 0.0034 | 3.3449 | 1.003 | -0.0003 | -0.0003 | 22.0354 | -55 | -55 | -55 | -55 | -55 | -55 | -55 | -0.9967165 | 0.0065135956 | -0.0065350533 | 0 | 3.3679948 | 0.67406964 | 2.2207158 | 0
40.33333 | 2420 | Mon Jul 13 18:11:38 CDT 2020 | charge3V4n0A03 | 1 | 0 | 0 | 0 | 0 | 3.3455 | 1.007 | -0.0019 | 0.0034 | 3.3452 | 1.0029 | -0.0003 | -0.0003 | 22.0341 | -55 | -55 | -55 | -55 | -55 | -55 | -55 | 0 | -0.0032567978 | 0 | 0 | 3.3694704 | 0.676869 | 2.230064 | 0
40.5 | 2430 | Mon Jul 13 18:11:48 CDT 2020 | charge3V4n0A03 | 1 | 0 | 0 | 0 | 0 | 3.3458 | 1.007 | -0.0019 | 0.0035 | 3.3455 | 1.0029 | -0.0003 | -0.0003 | 22.037 | -55 | -55 | -55 | -55 | -55 | -55 | -55 | 0.16613963 | -0.0032567978 | -0.019602776 | 0 | 3.3677762 | 0.67966807 | 2.2394133 | 0
40.66667 | 2440 | Mon Jul 13 18:11:58 CDT 2020 | charge3V4n0A03 | 1 | 0 | 0 | 0 | 0 | 3.3461 | 1.0069 | -0.0019 | 0.0034 | 3.3458 | 1.0029 | -0.0003 | -0.0003 | 22.0344 | -55 | -55 | -55 | -55 | -55 | -55 | -55 | 0 | 0 | -0.042471886 | 0 | 3.362801 | 0.6824667 | 2.2487621 | 0
40.83333 | 2450 | Mon Jul 13 18:12:08 CDT 2020 | charge3V4n0A03 | 1 | 0 | 0 | 0 | 0 | 3.3464 | 1.0068 | -0.0019 | 0.0036 | 3.3461 | 1.0028 | -0.0003 | -0.0003 | 22.0302 | -55 | -55 | -55 | -55 | -55 | -55 | -55 | 0 | 0 | -0.0032663345 | 0 | 3.368978 | 0.68526554 | 2.2581108 | 0
41 | 2460 | Mon Jul 13 18:12:18 CDT 2020 | charge3V4n0A03 | 1 | 0 | 0 | 0 | 0 | 3.3467 | 1.0068 | -0.0019 | 0.0036 | 3.3464 | 1.0028 | -0.0003 | -0.0003 | 22.0288 | -55 | -55 | -55 | -55 | -55 | -55 | -55 | 0.14241034 | 0.0032567978 | 0.02286911 | 0 | 3.3705633 | 0.6880638 | 2.26746 | 0
41.16667 | 2470 | Mon Jul 13 18:12:28 CDT 2020 | charge3V4n0A03 | 1 | 0 | 0 | 0 | 0 | 3.347 | 1.007 | -0.0019 | 0.0035 | 3.3467 | 1.0029 | -0.0003 | -0.0003 | 22.0336 | -55 | -55 | -55 | -55 | -55 | -55 | -55 | 0 | 0 | 0.049004555 | 0 | 3.3690865 | 0.69086283 | 2.2768128 | 0
41.33333 | 2480 | Mon Jul 13 18:12:38 CDT 2020 | charge3V4n0A03 | 1 | 0 | 0 | 0 | 0 | 3.3473 | 1.007 | -0.0019 | 0.0036 | 3.347 | 1.0029 | -0.0003 | -0.0003 | 22.0352 | -55 | -55 | -55 | -55 | -55 | -55 | -55 | 1.9927061 | 0.0065135956 | 0.0032687187 | 0 | 3.3726954 | 0.69366246 | 2.286166 | 0
41.5 | 2490 | Mon Jul 13 18:12:48 CDT 2020 | charge3V4n0A03 | 1 | 0 | 0 | 0 | 0 | 3.3476 | 1.007 | -0.0019 | 0.0035 | 3.3473 | 1.0029 | -0.0003 | -0.0003 | 22.0294 | -55 | -55 | -55 | -55 | -55 | -55 | -55 | 0 | 0 | 0.009801388 | 0 | 3.3768513 | 0.69646156 | 2.2955198 | 0
41.66667 | 2500 | Mon Jul 13 18:12:58 CDT 2020 | charge3V4n0A03 | 1 | 0 | 0 | 0 | 0 | 3.3479 | 1.0069 | -0.0019 | 0.0034 | 3.3476 | 1.0029 | -0.0003 | -0.0003 | 22.0229 | -55 | -55 | -55 | -55 | -55 | -55 | -55 | 0.33179274 | -0.0032520294 | -0.009801388 | 0 | 3.3704526 | 0.6992604 | 2.3048735 | 0
41.83333 | 2510 | Mon Jul 13 18:13:08 CDT 2020 | charge3V4n0A03 | 1 | 0 | 0 | 0 | 0 | 3.3481 | 1.007 | -0.0019 | 0.0038 | 3.3479 | 1.0029 | -0.0003 | -0.0003 | 22.0197 | -55 | -55 | -55 | -55 | -55 | -55 | -55 | -0.15732063 | -0.009765625 | 0.06207466 | 0 | 3.3817735 | 0.70205975 | 2.31423 | 0
42 | 2520 | Mon Jul 13 18:13:18 CDT 2020 | charge3V4n0A03 | 1 | 0 | 0 | 0 | 0 | 3.3484 | 1.0069 | -0.0019 | 0.0036 | 3.3482 | 1.0029 | -0.0003 | -0.0003 | 22.0185 | -55 | -55 | -55 | -55 | -55 | -55 | -55 | 0 | 0 | -0.0032663345 | 0 | 3.3758671 | 0.7048585 | 2.323587 | 0
42.16667 | 2530 | Mon Jul 13 18:13:28 CDT 2020 | charge3V4n0A03 | 1 | 0 | 0 | 0 | 0 | 3.3487 | 1.0069 | -0.0019 | 0.0035 | 3.3485 | 1.0029 | -0.0003 | -0.0003 | 22.025 | -55 | -55 | -55 | -55 | -55 | -55 | -55 | 0.19935785 | 0.0032567978 | 0.016336441 | 0 | 3.3741713 | 0.70765704 | 2.3329465 | 0
42.33333 | 2540 | Mon Jul 13 18:13:38 CDT 2020 | charge3V4n0A03 | 1 | 0 | 0 | 0 | 0 | 3.349 | 1.0069 | -0.0019 | 0.0034 | 3.3488 | 1.0029 | -0.0003 | -0.0003 | 22.0324 | -55 | -55 | -55 | -55 | -55 | -55 | -55 | -0.99635124 | 0.009765625 | -0.009801388 | 0 | 3.3741157 | 0.71045595 | 2.3423076 | 0
42.5 | 2550 | Mon Jul 13 18:13:48 CDT 2020 | charge3V4n0A03 | 1 | 0 | 0 | 0 | 0 | 3.3493 | 1.0069 | -0.0019 | 0.0036 | 3.349 | 1.0029 | -0.0003 | -0.0003 | 22.0366 | -55 | -55 | -55 | -55 | -55 | -55 | -55 | 0 | 0 | -0.0130701065 | 0 | 3.370669 | 0.7132547 | 2.3516712 | 0
42.66667 | 2560 | Mon Jul 13 18:13:58 CDT 2020 | charge3V4n0A03 | 1 | 0 | 0 | 0 | 0 | 3.3495 | 1.007 | -0.0019 | 0.0034 | 3.3493 | 1.0029 | -0.0003 | -0.0003 | 22.0421 | -55 | -55 | -55 | -55 | -55 | -55 | -55 | 0 | 0 | 0 | 0 | 3.3722548 | 0.71605426 | 2.36104 | 0
42.83333 | 2570 | Mon Jul 13 18:14:08 CDT 2020 | charge3V4n0A03 | 1 | 0 | 0 | 0 | 0 | 3.3498 | 1.007 | -0.0019 | 0.0035 | 3.3496 | 1.0029 | -0.0003 | -0.0003 | 22.0458 | -55 | -55 | -55 | -55 | -55 | -55 | -55 | -0.2488597 | 0.0032520294 | -0.013067722 | 0 | 3.3758662 | 0.7188533 | 2.37041 | 0
43 | 2580 | Mon Jul 13 18:14:18 CDT 2020 | charge3V4n0A03 | 1 | 0 | 0 | 0 | 0 | 3.3501 | 1.007 | -0.0019 | 0.0035 | 3.3498 | 1.0029 | -0.0003 | -0.0003 | 22.0475 | -55 | -55 | -55 | -55 | -55 | -55 | -55 | 0 | 0 | 0 | 0 | 3.3742244 | 0.72165275 | 2.3797805 | 0
43.16667 | 2590 | Mon Jul 13 18:14:28 CDT 2020 | charge3V4n0A03 | 1 | 0 | 0 | 0 | 0 | 3.3504 | 1.007 | -0.0019 | 0.0036 | 3.3501 | 1.0029 | -0.0003 | -0.0003 | 22.0441 | -55 | -55 | -55 | -55 | -55 | -55 | -55 | 0 | 0 | -0.009801388 | 0 | 3.3741689 | 0.72445154 | 2.3891551 | 0
43.33333 | 2600 | Mon Jul 13 18:14:38 CDT 2020 | charge3V4n0A03 | 1 | 0 | 0 | 0 | 0 | 3.3506 | 1.0069 | -0.0019 | 0.0034 | 3.3504 | 1.0029 | -0.0003 | -0.0003 | 22.0465 | -55 | -55 | -55 | -55 | -55 | -55 | -55 | 0.1423955 | -0.0032567978 | -0.022871494 | 0 | 3.3719792 | 0.7272504 | 2.3985322 | 0
43.5 | 2610 | Mon Jul 13 18:14:48 CDT 2020 | charge3V4n0A03 | 1 | 0 | 0 | 0 | 0 | 3.3509 | 1.0071 | -0.0019 | 0.0034 | 3.3506 | 1.0029 | -0.0003 | -0.0003 | 22.0469 | -55 | -55 | -55 | -55 | -55 | -55 | -55 | -0.4976286 | 0.0032520294 | -0.0065350533 | 0 | 3.3768501 | 0.73004985 | 2.4079108 | 0
43.66667 | 2620 | Mon Jul 13 18:14:58 CDT 2020 | charge3V4n0A03 | 1 | 0 | 0 | 0 | 0 | 3.3511 | 1.0069 | -0.0019 | 0.0034 | 3.3509 | 1.0029 | -0.0003 | -0.0003 | 22.0409 | -55 | -55 | -55 | -55 | -55 | -55 | -55 | 0 | 0 | -0.039203167 | 0 | 3.367708 | 0.7328489 | 2.4172907 | 0
43.83333 | 2630 | Mon Jul 13 18:15:08 CDT 2020 | charge3V4n0A03 | 1 | 0 | 0 | 0 | 0 | 3.3514 | 1.007 | -0.0019 | 0.0034 | 3.3511 | 1.0029 | -0.0003 | -0.0003 | 22.0403 | -55 | -55 | -55 | -55 | -55 | -55 | -55 | 0 | 0 | 0.006532669 | 0 | 3.3778896 | 0.735648 | 2.4266727 | 0
44 | 2640 | Mon Jul 13 18:15:18 CDT 2020 | charge3V4n0A03 | 1 | 0 | 0 | 0 | 0 | 3.3516 | 1.0068 | -0.0019 | 0.0036 | 3.3514 | 1.0029 | -0.0003 | -0.0003 | 22.0409 | -55 | -55 | -55 | -55 | -55 | -55 | -55 | 0 | 0 | 0 | 0 | 3.3764112 | 0.7384465 | 2.4360518 | 0
44.16667 | 2650 | Mon Jul 13 18:15:28 CDT 2020 | charge3V4n0A03 | 1 | 0 | 0 | 0 | 0 | 3.3519 | 1.007 | -0.0019 | 0.0037 | 3.3516 | 1.0029 | -0.0003 | -0.0003 | 22.0374 | -55 | -55 | -55 | -55 | -55 | -55 | -55 | 0.19906597 | -0.0032520294 | -0.016336441 | 0 | 3.3732898 | 0.7412461 | 2.4454367 | 0
44.33333 | 2660 | Mon Jul 13 18:15:38 CDT 2020 | charge3V4n0A03 | 1 | 0 | 0 | 0 | 0 | 3.3521 | 1.0069 | -0.0019 | 0.0035 | 3.3519 | 1.0029 | -0.0003 | -0.0003 | 22.0281 | -55 | -55 | -55 | -55 | -55 | -55 | -55 | 0.33227926 | 0.0032567978 | 0.009801388 | 0 | 3.377067 | 0.74404484 | 2.4548197 | 0
44.5 | 2670 | Mon Jul 13 18:15:48 CDT 2020 | charge3V4n0A03 | 1 | 0 | 0 | 0 | 0 | 3.3524 | 1.0069 | -0.0019 | 0.0035 | 3.3521 | 1.0029 | -0.0003 | -0.0003 | 22.0342 | -55 | -55 | -55 | -55 | -55 | -55 | -55 | 0.19935785 | 0.0032567978 | 0.016336441 | 0 | 3.377615 | 0.7468435 | 2.464204 | 0
44.66667 | 2680 | Mon Jul 13 18:15:58 CDT 2020 | charge3V4n0A03 | 1 | 0 | 0 | 0 | 0 | 3.3526 | 1.0068 | -0.0019 | 0.0038 | 3.3523 | 1.0029 | -0.0003 | -0.0003 | 22.0408 | -55 | -55 | -55 | -55 | -55 | -55 | -55 | 0 | 0 | 0.013067722 | 0 | 3.377231 | 0.74964213 | 2.4735885 | 0
44.83333 | 2690 | Mon Jul 13 18:16:08 CDT 2020 | charge3V4n0A03 | 1 | 0 | 0 | 0 | 0 | 3.3528 | 1.007 | -0.002 | 0.0035 | 3.3526 | 1.0029 | -0.0003 | -0.0003 | 22.0439 | -55 | -55 | -55 | -55 | -55 | -55 | -55 | 0.14220184 | 0.0032520294 | 0.02286911 | 0 | 3.379366 | 0.7524414 | 2.4829762 | 0
45 | 2700 | Mon Jul 13 18:16:18 CDT 2020 | charge3V4n0A03 | 1 | 0 | 0 | 0 | 0 | 3.3531 | 1.007 | -0.002 | 0.0037 | 3.3528 | 1.0029 | -0.0003 | -0.0003 | 22.0414 | -55 | -55 | -55 | -55 | -55 | -55 | -55 | 0 | 0 | 0.0065350533 | 0 | 3.3769555 | 0.7552408 | 2.4923646 | 0
45.16667 | 2710 | Mon Jul 13 18:16:28 CDT 2020 | charge3V4n0A03 | 1 | 0 | 0 | 0 | 0 | 3.3533 | 1.0069 | -0.002 | 0.0036 | 3.353 | 1.0029 | -0.0003 | -0.0003 | 22.0436 | -55 | -55 | -55 | -55 | -55 | -55 | -55 | 0 | 0 | -0.009801388 | 0 | 3.374764 | 0.75803965 | 2.5017529 | 0
45.33333 | 2720 | Mon Jul 13 18:16:38 CDT 2020 | charge3V4n0A03 | 1 | 0 | 0 | 0 | 0 | 3.3535 | 1.007 | -0.002 | 0.0035 | 3.3532 | 1.003 | -0.0003 | -0.0003 | 22.0418 | -55 | -55 | -55 | -55 | -55 | -55 | -55 | 0 | -0.0032567978 | 0 | 0 | 3.379858 | 0.76083875 | 2.511143 | 0
45.5 | 2730 | Mon Jul 13 18:16:48 CDT 2020 | charge3V4n0A03 | 1 | 0 | 0 | 0 | 0 | 3.3537 | 1.007 | -0.002 | 0.0035 | 3.3534 | 1.0029 | -0.0003 | -0.0003 | 22.0412 | -55 | -55 | -55 | -55 | -55 | -55 | -55 | -0.33227926 | -0.0065135956 | 0.019602776 | 0 | 3.3815014 | 0.76363814 | 2.5205328 | 0
45.66667 | 2740 | Mon Jul 13 18:16:58 CDT 2020 | charge3V4n0A03 | 1 | 0 | 0 | 0 | 0 | 3.3539 | 1.0069 | -0.002 | 0.0037 | 3.3537 | 1.0029 | -0.0003 | -0.0003 | 22.0458 | -55 | -55 | -55 | -55 | -55 | -55 | -55 | 0 | 0 | -0.02286911 | 0 | 3.3783228 | 0.766437 | 2.5299227 | 0
45.83333 | 2750 | Mon Jul 13 18:17:08 CDT 2020 | charge3V4n0A03 | 1 | 0 | 0 | 0 | 0 | 3.3542 | 1.007 | -0.002 | 0.0036 | 3.3539 | 1.003 | -0.0003 | -0.0003 | 22.052 | -55 | -55 | -55 | -55 | -55 | -55 | -55 | 0.33227926 | -0.0032567978 | -0.009801388 | 0 | 3.376679 | 0.76923615 | 2.5393133 | 0
46 | 2760 | Mon Jul 13 18:17:18 CDT 2020 | charge3V4n0A03 | 1 | 0 | 0 | 0 | 0 | 3.3544 | 1.0069 | -0.002 | 0.0035 | 3.3541 | 1.003 | -0.0003 | -0.0003 | 22.0555 | -55 | -55 | -55 | -55 | -55 | -55 | -55 | -0.9956204 | -0.0032520294 | 0.0032663345 | 0 | 3.3790345 | 0.7720351 | 2.548703 | 0
46.16667 | 2770 | Mon Jul 13 18:17:28 CDT 2020 | charge3V4n0A03 | 1 | 0 | 0 | 0 | 0 | 3.3546 | 1.0069 | -0.0019 | 0.0036 | 3.3543 | 1.003 | -0.0003 | -0.0003 | 22.0531 | -55 | -55 | -55 | -55 | -55 | -55 | -55 | 0.124612294 | -0.0032567978 | -0.026135445 | 0 | 3.3766227 | 0.77483433 | 2.558094 | 0
46.33333 | 2780 | Mon Jul 13 18:17:38 CDT 2020 | charge3V4n0A03 | 1 | 0 | 0 | 0 | 0 | 3.3548 | 1.0069 | -0.0019 | 0.0035 | 3.3545 | 1.003 | -0.0003 | -0.0003 | 22.0505 | -55 | -55 | -55 | -55 | -55 | -55 | -55 | 0.4978102 | -0.0032520294 | -0.006532669 | 0 | 3.3767865 | 0.7776335 | 2.567486 | 0
46.5 | 2790 | Mon Jul 13 18:17:48 CDT 2020 | charge3V4n0A03 | 1 | 0 | 0 | 0 | 0 | 3.3549 | 1.007 | -0.0019 | 0.0032 | 3.3547 | 1.0029 | -0.0003 | -0.0003 | 22.0528 | -55 | -55 | -55 | -55 | -55 | -55 | -55 | -0.24910296 | -0.009765625 | 0.039203167 | 0 | 3.3817189 | 0.78043246 | 2.5768778 | 0
46.66667 | 2800 | Mon Jul 13 18:17:58 CDT 2020 | charge3V4n0A03 | 1 | 0 | 0 | 0 | 0 | 3.3551 | 1.0071 | -0.0019 | 0.0034 | 3.3549 | 1.0029 | -0.0003 | -0.0003 | 22.0513 | -55 | -55 | -55 | -55 | -55 | -55 | -55 | 0.33227926 | -0.0032567978 | -0.009801388 | 0 | 3.3774981 | 0.7832319 | 2.5862699 | 0
46.83333 | 2810 | Mon Jul 13 18:18:08 CDT 2020 | charge3V4n0A03 | 1 | 0 | 0 | 0 | 0 | 3.3553 | 1.007 | -0.002 | 0.0034 | 3.3551 | 1.0029 | -0.0003 | -0.0003 | 22.0507 | -55 | -55 | -55 | -55 | -55 | -55 | -55 | 0.99489427 | 0.0032520294 | 0.0032687187 | 0 | 3.379086 | 0.78603125 | 2.5956626 | 0
47 | 2820 | Mon Jul 13 18:18:18 CDT 2020 | charge3V4n0A03 | 1 | 0 | 0 | 0 | 0 | 3.3555 | 1.007 | -0.0019 | 0.0035 | 3.3552 | 1.0029 | -0.0003 | -0.0003 | 22.0509 | -55 | -55 | -55 | -55 | -55 | -55 | -55 | 0 | 0 | 0.0032663345 | 0 | 3.3814425 | 0.7888304 | 2.6050546 | 0
47.16667 | 2830 | Mon Jul 13 18:18:28 CDT 2020 | charge3V4n0A03 | 1 | 0 | 0 | 0 | 0 | 3.3557 | 1.007 | -0.0019 | 0.0035 | 3.3554 | 1.0029 | -0.0003 | -0.0003 | 22.0527 | -55 | -55 | -55 | -55 | -55 | -55 | -55 | -0.33227926 | 0.0032567978 | -0.009801388 | 0 | 3.3805103 | 0.79162955 | 2.6144483 | 0
47.33333 | 2840 | Mon Jul 13 18:18:38 CDT 2020 | charge3V4n0A03 | 1 | 0 | 0 | 0 | 0 | 3.3559 | 1.0072 | -0.0019 | 0.0034 | 3.3556 | 1.003 | -0.0003 | -0.0003 | 22.0576 | -55 | -55 | -55 | -55 | -55 | -55 | -55 | 0 | 0 | -0.0032687187 | 0 | 3.3806741 | 0.79442924 | 2.623842 | 0
47.5 | 2850 | Mon Jul 13 18:18:48 CDT 2020 | charge3V4n0A03 | 1 | 0 | 0 | 0 | 0 | 3.356 | 1.007 | -0.0019 | 0.0034 | 3.3558 | 1.0029 | -0.0003 | -0.0003 | 22.0651 | -55 | -55 | -55 | -55 | -55 | -55 | -55 | -0.047468465 | 0.0032567978 | -0.068609715 | 0 | 3.380454 | 0.7972285 | 2.633236 | 0
47.66667 | 2860 | Mon Jul 13 18:18:58 CDT 2020 | charge3V4n0A03 | 1 | 0 | 0 | 0 | 0 | 3.3562 | 1.0071 | -0.0019 | 0.0035 | 3.356 | 1.003 | -0.0003 | -0.0003 | 22.0655 | -55 | -55 | -55 | -55 | -55 | -55 | -55 | 0 | 0 | 0 | 0 | 3.3828108 | 0.80002844 | 2.6426294 | 0
47.83333 | 2870 | Mon Jul 13 18:19:08 CDT 2020 | charge3V4n0A03 | 1 | 0 | 0 | 0 | 0 | 3.3564 | 1.007 | -0.0019 | 0.0035 | 3.3561 | 1.0029 | -0.0003 | -0.0003 | 22.0586 | -55 | -55 | -55 | -55 | -55 | -55 | -55 | -0.16613963 | -0.0032567978 | 0.019602776 | 0 | 3.3822627 | 0.80282724 | 2.6520221 | 0
48 | 2880 | Mon Jul 13 18:19:18 CDT 2020 | charge3V4n0A03 | 1 | 0 | 0 | 0 | 0 | 3.3565 | 1.007 | -0.0019 | 0.0035 | 3.3563 | 1.0029 | -0.0003 | -0.0003 | 22.0568 | -55 | -55 | -55 | -55 | -55 | -55 | -55 | 0.24922459 | -0.0065135956 | -0.026135445 | 0 | 3.3784246 | 0.8056263 | 2.6614158 | 0
48.16667 | 2890 | Mon Jul 13 18:19:28 CDT 2020 | charge3V4n0A03 | 1 | 0 | 0 | 0 | 0 | 3.3567 | 1.0069 | -0.0019 | 0.0037 | 3.3564 | 1.0029 | -0.0003 | -0.0003 | 22.0566 | -55 | -55 | -55 | -55 | -55 | -55 | -55 | 0 | 0 | -0.029404163 | 0 | 3.3793006 | 0.8084254 | 2.6708086 | 0
48.33333 | 2900 | Mon Jul 13 18:19:38 CDT 2020 | charge3V4n0A03 | 1 | 0 | 0 | 0 | 0 | 3.3569 | 1.007 | -0.0019 | 0.0036 | 3.3566 | 1.003 | -0.0003 | -0.0003 | 22.0638 | -55 | -55 | -55 | -55 | -55 | -55 | -55 | 0 | 0 | 0.0032663345 | 0 | 3.383467 | 0.8112247 | 2.6802013 | 0
48.5 | 2910 | Mon Jul 13 18:19:48 CDT 2020 | charge3V4n0A03 | 1 | 0 | 0 | 0 | 0 | 3.357 | 1.007 | -0.0019 | 0.0036 | 3.3567 | 1.0029 | -0.0003 | -0.0003 | 22.0654 | -55 | -55 | -55 | -55 | -55 | -55 | -55 | 0 | 0 | -0.06534338 | 0 | 3.3811095 | 0.8140237 | 2.6895955 | 0
48.66667 | 2920 | Mon Jul 13 18:19:58 CDT 2020 | charge3V4n0A03 | 1 | 0 | 0 | 0 | 0 | 3.3571 | 1.007 | -0.0019 | 0.0034 | 3.3569 | 1.0029 | -0.0003 | -0.0003 | 22.0669 | -55 | -55 | -55 | -55 | -55 | -55 | -55 | 0 | 0 | -0.02940178 | 0 | 3.3748567 | 0.81682277 | 2.698989 | 0
48.83333 | 2930 | Mon Jul 13 18:20:08 CDT 2020 | charge3V4n0A03 | 1 | 0 | 0 | 0 | 0 | 3.3573 | 1.007 | -0.0019 | 0.0032 | 3.357 | 1.0029 | -0.0003 | -0.0003 | 22.0724 | -55 | -55 | -55 | -55 | -55 | -55 | -55 | 0.2488597 | -0.0032520294 | -0.013067722 | 0 | 3.3797922 | 0.8196222 | 2.708384 | 0
49 | 2940 | Mon Jul 13 18:20:18 CDT 2020 | charge3V4n0A03 | 1 | 0 | 0 | 0 | 0 | 3.3575 | 1.007 | -0.0019 | 0.0033 | 3.3572 | 1.003 | -0.0003 | -0.0003 | 22.0758 | -55 | -55 | -55 | -55 | -55 | -55 | -55 | -0.33227926 | 0.0032567978 | -0.009801388 | 0 | 3.3819294 | 0.82242125 | 2.7177777 | 0
49.16667 | 2950 | Mon Jul 13 18:20:28 CDT 2020 | charge3V4n0A03 | 1 | 0 | 0 | 0 | 0 | 3.3576 | 1.0069 | -0.0019 | 0.0035 | 3.3573 | 1.0029 | -0.0003 | -0.0003 | 22.0758 | -55 | -55 | -55 | -55 | -55 | -55 | -55 | -0.1423955 | -0.0032567978 | 0.022871494 | 0 | 3.3828623 | 0.82521987 | 2.727172 | 0
49.33333 | 2960 | Mon Jul 13 18:20:38 CDT 2020 | charge3V4n0A03 | 1 | 0 | 0 | 0 | 0 | 3.3577 | 1.0069 | -0.0019 | 0.0035 | 3.3575 | 1.0029 | -0.0003 | -0.0003 | 22.074 | -55 | -55 | -55 | -55 | -55 | -55 | -55 | 0 | 0 | -0.0130701065 | 0 | 3.3824778 | 0.82801867 | 2.7365658 | 0
49.5 | 2970 | Mon Jul 13 18:20:48 CDT 2020 | charge3V4n0A03 | 1 | 0 | 0 | 0 | 0 | 3.3579 | 1.0069 | -0.0019 | 0.0035 | 3.3576 | 1.0029 | -0.0003 | -0.0003 | 22.0745 | -55 | -55 | -55 | -55 | -55 | -55 | -55 | 0.041474093 | -0.0032520294 | -0.0784111 | 0 | 3.3808322 | 0.83081806 | 2.7459602 | 0
49.66667 | 2980 | Mon Jul 13 18:20:58 CDT 2020 | charge3V4n0A03 | 1 | 0 | 0 | 0 | 0 | 3.358 | 1.007 | -0.0019 | 0.0034 | 3.3577 | 1.003 | -0.0003 | -0.0003 | 22.0734 | -55 | -55 | -55 | -55 | -55 | -55 | -55 | 0 | 0 | 0.022866726 | 0 | 3.3793504 | 0.83361703 | 2.7553546 | 0
49.83333 | 2990 | Mon Jul 13 18:21:08 CDT 2020 | charge3V4n0A03 | 1 | 0 | 0 | 0 | 0 | 3.3581 | 1.007 | -0.0019 | 0.0034 | 3.3579 | 1.0029 | -0.0003 | -0.0003 | 22.0731 | -55 | -55 | -55 | -55 | -55 | -55 | -55 | 1.9927007 | 0.006508827 | 0.0032663345 | 0 | 3.3842309 | 0.8364167 | 2.7647483 | 0
50 | 3000 | Mon Jul 13 18:21:18 CDT 2020 | charge3V4n0A03 | 1 | 0 | 0 | 0 | 0 | 3.3583 | 1.007 | -0.0019 | 0.0036 | 3.358 | 1.003 | -0.0003 | -0.0003 | 22.0731 | -55 | -55 | -55 | -55 | -55 | -55 | -55 | 0 | 0 | -0.009801388 | 0 | 3.3818727 | 0.8392157 | 2.774143 | 0
50.16667 | 3010 | Mon Jul 13 18:21:28 CDT 2020 | charge3V4n0A03 | 1 | 0 | 0 | 0 | 0 | 3.3584 | 1.0071 | -0.0019 | 0.0035 | 3.3581 | 1.0029 | -0.0003 | -0.0003 | 22.0737 | -55 | -55 | -55 | -55 | -55 | -55 | -55 | 0 | 0 | -0.042471886 | 0 | 3.3803906 | 0.84201527 | 2.783538 | 0
50.33333 | 3020 | Mon Jul 13 18:21:38 CDT 2020 | charge3V4n0A03 | 1 | 0 | 0 | 0 | 0 | 3.3585 | 1.007 | -0.0019 | 0.0036 | 3.3583 | 1.0029 | -0.0003 | -0.0003 | 22.0776 | -55 | -55 | -55 | -55 | -55 | -55 | -55 | 0 | 0 | 0.02286911 | 0 | 3.3882353 | 0.84481424 | 2.792932 | 0
50.5 | 3030 | Mon Jul 13 18:21:48 CDT 2020 | charge3V4n0A03 | 1 | 0 | 0 | 0 | 0 | 3.3586 | 1.007 | -0.0019 | 0.0035 | 3.3584 | 1.0029 | -0.0003 | -0.0003 | 22.0838 | -55 | -55 | -55 | -55 | -55 | -55 | -55 | 0 | 0 | -0.035939217 | 0 | 3.3818154 | 0.84761333 | 2.8023264 | 0
50.66667 | 3040 | Mon Jul 13 18:21:58 CDT 2020 | charge3V4n0A03 | 1 | 0 | 0 | 0 | 0 | 3.3588 | 1.007 | -0.0019 | 0.0035 | 3.3585 | 1.0029 | -0.0003 | -0.0003 | 22.0886 | -55 | -55 | -55 | -55 | -55 | -55 | -55 | 0.4978102 | -0.0032520294 | -0.006532669 | 0 | 3.3807185 | 0.8504127 | 2.8117213 | 0
50.83333 | 3050 | Mon Jul 13 18:22:08 CDT 2020 | charge3V4n0A03 | 1 | 0 | 0 | 0 | 0 | 3.3589 | 1.0069 | -0.0019 | 0.0034 | 3.3586 | 1.0029 | -0.0003 | -0.0003 | 22.0877 | -55 | -55 | -55 | -55 | -55 | -55 | -55 | -0.24922459 | -0.0032567978 | 0.013067722 | 0 | 3.3869174 | 0.8532116 | 2.821116 | 0
51 | 3060 | Mon Jul 13 18:22:18 CDT 2020 | charge3V4n0A03 | 1 | 0 | 0 | 0 | 0 | 3.359 | 1.0068 | -0.0019 | 0.0035 | 3.3587 | 1.0029 | -0.0003 | -0.0003 | 22.0881 | -55 | -55 | -55 | -55 | -55 | -55 | -55 | 0 | 0 | 0.013065338 | 0 | 3.382307 | 0.85601026 | 2.83051 | 0
51.16667 | 3070 | Mon Jul 13 18:22:28 CDT 2020 | charge3V4n0A03 | 1 | 0 | 0 | 0 | 0 | 3.3591 | 1.0069 | -0.0019 | 0.0033 | 3.3588 | 1.0029 | -0.0003 | -0.0003 | 22.0902 | -55 | -55 | -55 | -55 | -55 | -55 | -55 | -0.24917912 | 0.0032567978 | -0.0130701065 | 0 | 3.382307 | 0.8588091 | 2.8399043 | 0
51.33333 | 3080 | Mon Jul 13 18:22:38 CDT 2020 | charge3V4n0A03 | 1 | 0 | 0 | 0 | 0 | 3.3592 | 1.0069 | -0.0019 | 0.0034 | 3.359 | 1.0029 | -0.0003 | -0.0003 | 22.093 | -55 | -55 | -55 | -55 | -55 | -55 | -55 | 0 | 0 | 0.02286911 | 0 | 3.387246 | 0.86160785 | 2.849299 | 0
51.5 | 3090 | Mon Jul 13 18:22:48 CDT 2020 | charge3V4n0A03 | 1 | 0 | 0 | 0 | 0 | 3.3593 | 1.0069 | -0.0019 | 0.0035 | 3.3591 | 1.0029 | -0.0003 | -0.0003 | 22.0901 | -55 | -55 | -55 | -55 | -55 | -55 | -55 | 0 | 0 | -0.055539608 | 0 | 3.3784664 | 0.8644064 | 2.8586936 | 0
51.66667 | 3100 | Mon Jul 13 18:22:58 CDT 2020 | charge3V4n0A03 | 1 | 0 | 0 | 0 | 0 | 3.3594 | 1.0069 | -0.0019 | 0.0034 | 3.3592 | 1.0029 | -0.0003 | -0.0003 | 22.0952 | -55 | -55 | -55 | -55 | -55 | -55 | -55 | 0 | 0 | -0.032668114 | 0 | 3.3771472 | 0.86720544 | 2.8680887 | 0
51.83333 | 3110 | Mon Jul 13 18:23:08 CDT 2020 | charge3V4n0A03 | 1 | 0 | 0 | 0 | 0 | 3.3595 | 1.0069 | -0.0019 | 0.0037 | 3.3593 | 1.0029 | -0.0003 | -0.0003 | 22.1017 | -55 | -55 | -55 | -55 | -55 | -55 | -55 | -0.11075975 | 0.0032567978 | -0.029404163 | 0 | 3.3811522 | 0.87000424 | 2.8774836 | 0
52 | 3120 | Mon Jul 13 18:23:18 CDT 2020 | charge3V4n0A03 | 1 | 0 | 0 | 0 | 0 | 3.3596 | 1.007 | -0.0019 | 0.0033 | 3.3594 | 1.0029 | -0.0003 | -0.0003 | 22.1051 | -55 | -55 | -55 | -55 | -55 | -55 | -55 | 1.9927007 | 0.006508827 | 0.0032663345 | 0 | 3.384773 | 0.8728031 | 2.8868794 | 0
52.16667 | 3130 | Mon Jul 13 18:23:28 CDT 2020 | charge3V4n0A03 | 1 | 0 | 0 | 0 | 0 | 3.3597 | 1.0069 | -0.0019 | 0.0034 | 3.3595 | 1.0029 | -0.0003 | -0.0003 | 22.104 | -55 | -55 | -55 | -55 | -55 | -55 | -55 | -0.09062562 | 0.0032567978 | -0.035936832 | 0 | 3.379506 | 0.8756019 | 2.8962748 | 0
52.33333 | 3140 | Mon Jul 13 18:23:38 CDT 2020 | charge3V4n0A03 | 1 | 0 | 0 | 0 | 0 | 3.3598 | 1.0069 | -0.0019 | 0.0035 | 3.3596 | 1.0029 | -0.0003 | -0.0003 | 22.0995 | -55 | -55 | -55 | -55 | -55 | -55 | -55 | 0.083069816 | -0.0032567978 | -0.03920555 | 0 | 3.381316 | 0.8784007 | 2.9056697 | 0
52.5 | 3150 | Mon Jul 13 18:23:48 CDT 2020 | charge3V4n0A03 | 1 | 0 | 0 | 0 | 0 | 3.3599 | 1.0069 | -0.0019 | 0.0033 | 3.3597 | 1.0028 | -0.0003 | -0.0003 | 22.0946 | -55 | -55 | -55 | -55 | -55 | -55 | -55 | 0 | 0 | 0.08821249 | 0 | 3.3995929 | 0.8811993 | 2.9150653 | 0
52.66667 | 3160 | Mon Jul 13 18:23:58 CDT 2020 | charge3V4n0A03 | 1 | 0 | 0 | 0 | 0 | 3.36 | 1.0069 | -0.0019 | 0.0035 | 3.3598 | 1.0028 | -0.0003 | -0.0003 | 22.0903 | -55 | -55 | -55 | -55 | -55 | -55 | -55 | 0.66455853 | -0.0065135956 | -0.009801388 | 0 | 3.384609 | 0.8839983 | 2.92446 | 0
52.83333 | 3170 | Mon Jul 13 18:24:08 CDT 2020 | charge3V4n0A03 | 1 | 0 | 0 | 0 | 0 | 3.3601 | 1.0069 | -0.0019 | 0.0035 | 3.3598 | 1.0028 | -0.0003 | -0.0003 | 22.0906 | -55 | -55 | -55 | -55 | -55 | -55 | -55 | -0.110768735 | -0.0032567978 | 0.02940178 | 0 | 3.384773 | 0.88679755 | 2.9338548 | 0
53 | 3180 | Mon Jul 13 18:24:18 CDT 2020 | charge3V4n0A03 | 1 | 0 | 0 | 0 | 0 | 3.3602 | 1.0069 | -0.0019 | 0.0034 | 3.3599 | 1.0029 | -0.0003 | -0.0003 | 22.0932 | -55 | -55 | -55 | -55 | -55 | -55 | -55 | 0.07110092 | -0.0032520294 | -0.04573822 | 0 | 3.3810952 | 0.8895966 | 2.94325 | 0
53.16667 | 3190 | Mon Jul 13 18:24:28 CDT 2020 | charge3V4n0A03 | 1 | 0 | 0 | 0 | 0 | 3.3603 | 1.0069 | -0.0019 | 0.0035 | 3.36 | 1.0029 | -0.0003 | -0.0003 | 22.091 | -55 | -55 | -55 | -55 | -55 | -55 | -55 | 0 | 0 | 0.0032663345 | 0 | 3.3799973 | 0.89239585 | 2.952645 | 0
53.33333 | 3200 | Mon Jul 13 18:24:38 CDT 2020 | charge3V4n0A03 | 1 | 0 | 0 | 0 | 0 | 3.3604 | 1.0069 | -0.0019 | 0.0035 | 3.3601 | 1.0029 | -0.0003 | -0.0003 | 22.0875 | -55 | -55 | -55 | -55 | -55 | -55 | -55 | 0 | 0 | -0.019602776 | 0 | 3.3840034 | 0.89519495 | 2.96204 | 0
53.5 | 3210 | Mon Jul 13 18:24:48 CDT 2020 | charge3V4n0A03 | 1 | 0 | 0 | 0 | 0 | 3.3605 | 1.007 | -0.0019 | 0.0035 | 3.3602 | 1.0029 | -0.0003 | -0.0003 | 22.0904 | -55 | -55 | -55 | -55 | -55 | -55 | -55 | -0.16613963 | 0.0032567978 | -0.019602776 | 0 | 3.3841672 | 0.89799416 | 2.9714355 | 0
53.66667 | 3220 | Mon Jul 13 18:24:58 CDT 2020 | charge3V4n0A03 | 1 | 0 | 0 | 0 | 0 | 3.3606 | 1.0069 | -0.0019 | 0.0036 | 3.3603 | 1.0029 | -0.0003 | -0.0003 | 22.096 | -55 | -55 | -55 | -55 | -55 | -55 | -55 | -0.49854013 | -0.0065135956 | 0.013065338 | 0 | 3.383454 | 0.90079296 | 2.9808302 | 0
53.83333 | 3230 | Mon Jul 13 18:25:08 CDT 2020 | charge3V4n0A03 | 1 | 0 | 0 | 0 | 0 | 3.3606 | 1.0069 | -0.0019 | 0.0034 | 3.3604 | 1.0029 | -0.0003 | -0.0003 | 22.0975 | -55 | -55 | -55 | -55 | -55 | -55 | -55 | 0.082948186 | -0.0032520294 | -0.03920555 | 0 | 3.383782 | 0.9035917 | 2.9902256 | 0
54 | 3240 | Mon Jul 13 18:25:18 CDT 2020 | charge3V4n0A03 | 1 | 0 | 0 | 0 | 0 | 3.3607 | 1.007 | -0.0019 | 0.0035 | 3.3605 | 1.0029 | -0.0003 | -0.0003 | 22.0964 | -55 | -55 | -55 | -55 | -55 | -55 | -55 | -0.9956204 | 0.0032520294 | -0.0032663345 | 0 | 3.3812013 | 0.90639114 | 2.9996207 | 0
54.16667 | 3250 | Mon Jul 13 18:25:28 CDT 2020 | charge3V4n0A03 | 1 | 0 | 0 | 0 | 0 | 3.3608 | 1.0069 | -0.0019 | 0.0035 | 3.3605 | 1.0029 | -0.0003 | -0.0003 | 22.1006 | -55 | -55 | -55 | -55 | -55 | -55 | -55 | 0.18111856 | 0.006508827 | 0.035936832 | 0 | 3.3879533 | 0.9091902 | 3.009016 | 0
54.33333 | 3260 | Mon Jul 13 18:25:38 CDT 2020 | charge3V4n0A03 | 1 | 0 | 0 | 0 | 0 | 3.3609 | 1.0069 | -0.0019 | 0.0034 | 3.3606 | 1.0028 | -0.0003 | -0.0003 | 22.0986 | -55 | -55 | -55 | -55 | -55 | -55 | -55 | 0.19924098 | 0.006508827 | 0.032668114 | 0 | 3.383561 | 0.9119893 | 3.0184116 | 0
54.5 | 3270 | Mon Jul 13 18:25:48 CDT 2020 | charge3V4n0A03 | 1 | 0 | 0 | 0 | 0 | 3.361 | 1.007 | -0.0019 | 0.0036 | 3.3607 | 1.0029 | -0.0003 | -0.0003 | 22.0959 | -55 | -55 | -55 | -55 | -55 | -55 | -55 | 0 | 0 | -0.02940178 | 0 | 3.3798819 | 0.91478854 | 3.0278068 | 0
54.66667 | 3280 | Mon Jul 13 18:25:58 CDT 2020 | charge3V4n0A03 | 1 | 0 | 0 | 0 | 0 | 3.361 | 1.0071 | -0.0019 | 0.0035 | 3.3608 | 1.0029 | -0.0003 | -0.0003 | 22.094 | -55 | -55 | -55 | -55 | -55 | -55 | -55 | -0.11075975 | 0.0032567978 | -0.029404163 | 0 | 3.3842738 | 0.9175881 | 3.0372028 | 0
54.83333 | 3290 | Mon Jul 13 18:26:08 CDT 2020 | charge3V4n0A03 | 1 | 0 | 0 | 0 | 0 | 3.3611 | 1.0069 | -0.0019 | 0.0037 | 3.3609 | 1.0029 | -0.0003 | -0.0003 | 22.1037 | -55 | -55 | -55 | -55 | -55 | -55 | -55 | -0.49835825 | -0.0032567978 | 0.0065350533 | 0 | 3.383561 | 0.92038685 | 3.0465984 | 0
55 | 3300 | Mon Jul 13 18:26:18 CDT 2020 | charge3V4n0A03 | 1 | 0 | 0 | 0 | 0 | 3.3612 | 1.0069 | -0.0019 | 0.0034 | 3.3609 | 1.0029 | -0.0003 | -0.0003 | 22.1132 | -55 | -55 | -55 | -55 | -55 | -55 | -55 | -0.29891264 | 0.009765625 | -0.032670498 | 0 | 3.3778486 | 0.9231858 | 3.055993 | 0
55.16667 | 3310 | Mon Jul 13 18:26:28 CDT 2020 | charge3V4n0A03 | 1 | 0 | 0 | 0 | 0 | 3.3613 | 1.0069 | -0.0019 | 0.0033 | 3.361 | 1.0029 | -0.0003 | -0.0003 | 22.1214 | -55 | -55 | -55 | -55 | -55 | -55 | -55 | 0 | 0 | 0.026137829 | 0 | 3.3870192 | 0.9259843 | 3.065389 | 0
55.33333 | 3320 | Mon Jul 13 18:26:38 CDT 2020 | charge3V4n0A03 | 1 | 0 | 0 | 0 | 0 | 3.3613 | 1.0068 | -0.0019 | 0.0035 | 3.3611 | 1.0029 | -0.0003 | -0.0003 | 22.1246 | -55 | -55 | -55 | -55 | -55 | -55 | -55 | 0.49799344 | 0.006508827 | 0.0130701065 | 0 | 3.3816926 | 0.92878276 | 3.0747836 | 0
55.5 | 3330 | Mon Jul 13 18:26:48 CDT 2020 | charge3V4n0A03 | 1 | 0 | 0 | 0 | 0 | 3.3614 | 1.0069 | -0.0019 | 0.0036 | 3.3611 | 1.0029 | -0.0003 | -0.0003 | 22.1256 | -55 | -55 | -55 | -55 | -55 | -55 | -55 | -0.16614974 | 0.0065135956 | -0.039203167 | 0 | 3.381471 | 0.931582 | 3.0841782 | 0
55.66667 | 3340 | Mon Jul 13 18:26:58 CDT 2020 | charge3V4n0A03 | 1 | 0 | 0 | 0 | 0 | 3.3615 | 1.007 | -0.0019 | 0.0034 | 3.3612 | 1.0029 | -0.0003 | -0.0003 | 22.1268 | -55 | -55 | -55 | -55 | -55 | -55 | -55 | 0 | 0 | -0.006532669 | 0 | 3.3849866 | 0.9343814 | 3.093574 | 0
55.83333 | 3350 | Mon Jul 13 18:27:08 CDT 2020 | charge3V4n0A03 | 1 | 0 | 0 | 0 | 0 | 3.3615 | 1.007 | -0.0019 | 0.0036 | 3.3613 | 1.0029 | -0.0003 | -0.0003 | 22.1218 | -55 | -55 | -55 | -55 | -55 | -55 | -55 | -0.110768735 | -0.0032567978 | 0.02940178 | 0 | 3.3835034 | 0.93718076 | 3.1029696 | 0
56 | 3360 | Mon Jul 13 18:27:18 CDT 2020 | charge3V4n0A03 | 1 | 0 | 0 | 0 | 0 | 3.3616 | 1.0069 | -0.0019 | 0.0034 | 3.3613 | 1.0029 | -0.0003 | -0.0003 | 22.1141 | -55 | -55 | -55 | -55 | -55 | -55 | -55 | -0.09954751 | -0.0032520294 | 0.032668114 | 0 | 3.3858638 | 0.93998003 | 3.1123655 | 0
56.16667 | 3370 | Mon Jul 13 18:27:28 CDT 2020 | charge3V4n0A03 | 1 | 0 | 0 | 0 | 0 | 3.3617 | 1.0069 | -0.0019 | 0.0033 | 3.3614 | 1.0029 | -0.0003 | -0.0003 | 22.114 | -55 | -55 | -55 | -55 | -55 | -55 | -55 | 0 | -0.0032520294 | 0 | 0 | 3.3836672 | 0.9427788 | 3.121761 | 0
56.33333 | 3380 | Mon Jul 13 18:27:38 CDT 2020 | charge3V4n0A03 | 1 | 0 | 0 | 0 | 0 | 3.3617 | 1.0069 | -0.0019 | 0.0035 | 3.3615 | 1.0029 | -0.0003 | -0.0003 | 22.1219 | -55 | -55 | -55 | -55 | -55 | -55 | -55 | 0 | 0 | 0.0032663345 | 0 | 3.3847654 | 0.9455773 | 3.1311576 | 0
56.5 | 3390 | Mon Jul 13 18:27:48 CDT 2020 | charge3V4n0A03 | 1 | 0 | 0 | 0 | 0 | 3.3618 | 1.007 | -0.0019 | 0.0036 | 3.3615 | 1.0029 | -0.0003 | -0.0003 | 22.126 | -55 | -55 | -55 | -55 | -55 | -55 | -55 | 0.99708027 | 0.0032567978 | 0.0032663345 | 0 | 3.385093 | 0.94837624 | 3.1405535 | 0
56.66667 | 3400 | Mon Jul 13 18:27:58 CDT 2020 | charge3V4n0A03 | 1 | 0 | 0 | 0 | 0 | 3.3619 | 1.0071 | -0.0019 | 0.0032 | 3.3616 | 1.0029 | -0.0003 | -0.0003 | 22.1291 | -55 | -55 | -55 | -55 | -55 | -55 | -55 | -0.39848197 | -0.006508827 | 0.016334057 | 0 | 3.3864129 | 0.95117605 | 3.1499505 | 0
56.83333 | 3410 | Mon Jul 13 18:28:08 CDT 2020 | charge3V4n0A03 | 1 | 0 | 0 | 0 | 0 | 3.3619 | 1.007 | -0.0019 | 0.0035 | 3.3617 | 1.0029 | -0.0003 | -0.0003 | 22.1305 | -55 | -55 | -55 | -55 | -55 | -55 | -55 | 0.37368852 | -0.009765625 | -0.02613306 | 0 | 3.3803728 | 0.95397544 | 3.1593468 | 0
57 | 3420 | Mon Jul 13 18:28:18 CDT 2020 | charge3V4n0A03 | 1 | 0 | 0 | 0 | 0 | 3.362 | 1.007 | -0.0019 | 0.0034 | 3.3617 | 1.003 | -0.0003 | -0.0003 | 22.1365 | -55 | -55 | -55 | -55 | -55 | -55 | -55 | -0.33227926 | -0.0032567978 | 0.009801388 | 0 | 3.3856425 | 0.9567747 | 3.1687422 | 0
57.16667 | 3430 | Mon Jul 13 18:28:28 CDT 2020 | charge3V4n0A03 | 1 | 0 | 0 | 0 | 0 | 3.3621 | 1.0069 | -0.0019 | 0.0034 | 3.3618 | 1.0029 | -0.0003 | -0.0003 | 22.1399 | -55 | -55 | -55 | -55 | -55 | -55 | -55 | 0 | 0 | -0.022866726 | 0 | 3.3832242 | 0.95957375 | 3.1781373 | 0
57.33333 | 3440 | Mon Jul 13 18:28:38 CDT 2020 | charge3V4n0A03 | 1 | 0 | 0 | 0 | 0 | 3.3621 | 1.007 | -0.0019 | 0.0035 | 3.3618 | 1.0029 | -0.0003 | -0.0003 | 22.1372 | -55 | -55 | -55 | -55 | -55 | -55 | -55 | 0 | 0 | -0.032670498 | 0 | 3.377405 | 0.9623727 | 3.1875331 | 0
57.5 | 3450 | Mon Jul 13 18:28:48 CDT 2020 | charge3V4n0A03 | 1 | 0 | 0 | 0 | 0 | 3.3622 | 1.0069 | -0.002 | 0.0034 | 3.3619 | 1.0029 | -0.0003 | -0.0003 | 22.1417 | -55 | -55 | -55 | -55 | -55 | -55 | -55 | 0.22153747 | -0.0065135956 | -0.02940178 | 0 | 3.379438 | 0.9651718 | 3.1969287 | 0
57.66667 | 3460 | Mon Jul 13 18:28:58 CDT 2020 | charge3V4n0A03 | 1 | 0 | 0 | 0 | 0 | 3.3622 | 1.007 | -0.0019 | 0.0034 | 3.3619 | 1.0029 | -0.0003 | -0.0003 | 22.1465 | -55 | -55 | -55 | -55 | -55 | -55 | -55 | 0.4976286 | -0.0032520294 | -0.0065350533 | 0 | 3.3836093 | 0.9679705 | 3.2063265 | 0
57.83333 | 3470 | Mon Jul 13 18:29:08 CDT 2020 | charge3V4n0A03 | 1 | 0 | 0 | 0 | 0 | 3.3623 | 1.007 | -0.0019 | 0.0036 | 3.362 | 1.003 | -0.0003 | -0.0003 | 22.1496 | -55 | -55 | -55 | -55 | -55 | -55 | -55 | 0 | 0 | -0.058805943 | 0 | 3.3777318 | 0.97077024 | 3.2157226 | 0
58 | 3480 | Mon Jul 13 18:29:18 CDT 2020 | charge3V4n0A03 | 1 | 0 | 0 | 0 | 0 | 3.3623 | 1.007 | -0.0019 | 0.0035 | 3.3621 | 1.0029 | -0.0003 | -0.0003 | 22.1362 | -55 | -55 | -55 | -55 | -55 | -55 | -55 | -0.49835825 | 0.0032567978 | -0.0065350533 | 0 | 3.3866832 | 0.97357 | 3.2251177 | 0
58.16667 | 3490 | Mon Jul 13 18:29:28 CDT 2020 | charge3V4n0A03 | 1 | 0 | 0 | 0 | 0 | 3.3624 | 1.0069 | -0.0019 | 0.0033 | 3.3621 | 1.0029 | -0.0003 | -0.0003 | 22.1411 | -55 | -55 | -55 | -55 | -55 | -55 | -55 | 0 | -0.0032567978 | 0 | 0 | 3.3832242 | 0.97636944 | 3.2345123 | 0
58.33333 | 3500 | Mon Jul 13 18:29:38 CDT 2020 | charge3V4n0A03 | 1 | 0 | 0 | 0 | 0 | 3.3624 | 1.007 | -0.0019 | 0.0035 | 3.3622 | 1.0029 | -0.0003 | -0.0003 | 22.1432 | -55 | -55 | -55 | -55 | -55 | -55 | -55 | 0 | 0 | 0.035939217 | 0 | 3.383388 | 0.97916883 | 3.2439103 | 0
58.5 | 3510 | Mon Jul 13 18:29:48 CDT 2020 | charge3V4n0A03 | 1 | 0 | 0 | 0 | 0 | 3.3625 | 1.007 | -0.0019 | 0.0034 | 3.3622 | 1.0029 | -0.0003 | -0.0003 | 22.148 | -55 | -55 | -55 | -55 | -55 | -55 | -55 | 0 | 0 | -0.009801388 | 0 | 3.383937 | 0.98196787 | 3.253308 | 0
58.66667 | 3520 | Mon Jul 13 18:29:58 CDT 2020 | charge3V4n0A03 | 1 | 0 | 0 | 0 | 0 | 3.3626 | 1.007 | -0.0019 | 0.0038 | 3.3623 | 1.0029 | -0.0003 | -0.0003 | 22.1559 | -55 | -55 | -55 | -55 | -55 | -55 | -55 | 1.4943452 | 0.009765625 | 0.0065350533 | 0 | 3.387011 | 0.9847674 | 3.262705 | 0
58.83333 | 3530 | Mon Jul 13 18:30:08 CDT 2020 | charge3V4n0A03 | 1 | 0 | 0 | 0 | 0 | 3.3626 | 1.0068 | -0.0019 | 0.0035 | 3.3624 | 1.0029 | -0.0003 | -0.0003 | 22.16 | -55 | -55 | -55 | -55 | -55 | -55 | -55 | 0.09969348 | 0.0032567978 | 0.032668114 | 0 | 3.3841007 | 0.9875661 | 3.2721014 | 0
59 | 3540 | Mon Jul 13 18:30:18 CDT 2020 | charge3V4n0A03 | 1 | 0 | 0 | 0 | 0 | 3.3627 | 1.0069 | -0.0019 | 0.0036 | 3.3624 | 1.0029 | -0.0003 | -0.0003 | 22.1595 | -55 | -55 | -55 | -55 | -55 | -55 | -55 | 0.2845825 | -0.006508827 | -0.022871494 | 0 | 3.383937 | 0.99036574 | 3.2814975 | 0
59.16667 | 3550 | Mon Jul 13 18:30:28 CDT 2020 | charge3V4n0A03 | 1 | 0 | 0 | 0 | 0 | 3.3627 | 1.0069 | -0.0019 | 0.0036 | 3.3625 | 1.0028 | -0.0003 | -0.0003 | 22.1601 | -55 | -55 | -55 | -55 | -55 | -55 | -55 | 0 | 0 | 0.0065350533 | 0 | 3.3862982 | 0.9931645 | 3.2908938 | 0
59.33333 | 3560 | Mon Jul 13 18:30:38 CDT 2020 | charge3V4n0A03 | 1 | 0 | 0 | 0 | 0 | 3.3628 | 1.0069 | -0.0019 | 0.0037 | 3.3625 | 1.0028 | -0.0003 | -0.0003 | 22.1604 | -55 | -55 | -55 | -55 | -55 | -55 | -55 | -0.99489427 | 0.0032520294 | -0.0032687187 | 0 | 3.3859122 | 0.99596316 | 3.30029 | 0
59.5 | 3570 | Mon Jul 13 18:30:48 CDT 2020 | charge3V4n0A03 | 1 | 0 | 0 | 0 | 0 | 3.3628 | 1.0069 | -0.0019 | 0.0036 | 3.3626 | 1.0028 | -0.0003 | -0.0003 | 22.1612 | -55 | -55 | -55 | -55 | -55 | -55 | -55 | -0.49808428 | 0.006508827 | -0.013067722 | 0 | 3.3849778 | 0.99876195 | 3.3096862 | 0
59.66667 | 3580 | Mon Jul 13 18:30:58 CDT 2020 | charge3V4n0A03 | 1 | 0 | 0 | 0 | 0 | 3.3629 | 1.0069 | -0.0019 | 0.0036 | 3.3626 | 1.0029 | -0.0003 | -0.0003 | 22.1611 | -55 | -55 | -55 | -55 | -55 | -55 | -55 | -0.07120517 | 0.0032567978 | -0.04573822 | 0 | 3.3778362 | 1.0015565 | 3.3190835 | 0
59.83333 | 3590 | Mon Jul 13 18:31:08 CDT 2020 | charge3V4n0A03 | 1 | 0 | 0 | 0 | 0 | 3.3629 | 1.0069 | -0.0019 | 0.0034 | 3.3627 | 1.0029 | -0.0003 | -0.0003 | 22.1594 | -55 | -55 | -55 | -55 | -55 | -55 | -55 | 0 | 0 | -0.08167744 | 0 | 3.3811324 | 1.0043467 | 3.32848 | 0
60 | 3600 | Mon Jul 13 18:31:18 CDT 2020 | charge3V4n0A03 | 1 | 0 | 0 | 0 | 0 | 3.363 | 1.007 | -0.0019 | 0.0035 | 3.3627 | 1.0029 | -0.0003 | -0.0003 | 22.169 | -55 | -55 | -55 | -55 | -55 | -55 | -55 | 0.49835825 | 0.0032567978 | 0.0065350533 | 0 | 3.3840432 | 1.0071373 | 3.3378773 | 0
60.16667 | 3610 | Mon Jul 13 18:31:28 CDT 2020 | charge3V4n0A03 | 1 | 0 | 0 | 0 | 0 | 3.363 | 1.0071 | -0.0019 | 0.0035 | 3.3628 | 1.0029 | -0.0003 | -0.0003 | 22.1752 | -55 | -55 | -55 | -55 | -55 | -55 | -55 | -0.49835825 | 0.0032567978 | -0.0065350533 | 0 | 3.3862402 | 1.0099283 | 3.347276 | 0
60.33333 | 3620 | Mon Jul 13 18:31:38 CDT 2020 | charge3V4n0A03 | 1 | 0 | 0 | 0 | 0 | 3.3631 | 1.0069 | -0.0019 | 0.0035 | 3.3628 | 1.0029 | -0.0003 | -0.0003 | 22.1802 | -55 | -55 | -55 | -55 | -55 | -55 | -55 | 0.090492934 | -0.0032520294 | -0.035936832 | 0 | 3.382395 | 1.0127186 | 3.3566728 | 0
60.5 | 3630 | Mon Jul 13 18:31:48 CDT 2020 | charge3V4n0A03 | 1 | 0 | 0 | 0 | 0 | 3.3632 | 1.0069 | -0.0019 | 0.0036 | 3.3629 | 1.0028 | -0.0003 | -0.0003 | 22.1792 | -55 | -55 | -55 | -55 | -55 | -55 | -55 | 0 | 0 | -0.026137829 | 0 | 3.3790987 | 1.0155094 | 3.3660696 | 0
60.66667 | 3640 | Mon Jul 13 18:31:58 CDT 2020 | charge3V4n0A03 | 1 | 0 | 0 | 0 | 0 | 3.3632 | 1.0069 | -0.0019 | 0.0036 | 3.3629 | 1.0028 | -0.0003 | -0.0003 | 22.183 | -55 | -55 | -55 | -55 | -55 | -55 | -55 | 0.99635303 | 0.0032567978 | 0.0032687187 | 0 | 3.3854692 | 1.0182998 | 3.3754663 | 0
60.83333 | 3650 | Mon Jul 13 18:32:08 CDT 2020 | charge3V4n0A03 | 1 | 0 | 0 | 0 | 0 | 3.3632 | 1.0069 | -0.0019 | 0.0035 | 3.363 | 1.0028 | -0.0003 | -0.0003 | 22.1888 | -55 | -55 | -55 | -55 | -55 | -55 | -55 | 0 | 0 | 0 | 0 | 3.386404 | 1.0210899 | 3.384863 | 0
61 | 3660 | Mon Jul 13 18:32:18 CDT 2020 | charge3V4n0A03 | 1 | 0 | 0 | 0 | 0 | 3.3633 | 1.0069 | -0.0019 | 0.0036 | 3.363 | 1.0029 | -0.0003 | -0.0003 | 22.1869 | -55 | -55 | -55 | -55 | -55 | -55 | -55 | 0 | 0 | -0.049004555 | 0 | 3.380361 | 1.0238799 | 3.3942592 | 0
61.16667 | 3670 | Mon Jul 13 18:32:28 CDT 2020 | charge3V4n0A03 | 1 | 0 | 0 | 0 | 0 | 3.3633 | 1.0069 | -0.0019 | 0.0035 | 3.3631 | 1.0028 | -0.0003 | -0.0003 | 22.1903 | -55 | -55 | -55 | -55 | -55 | -55 | -55 | 0 | 0 | -0.0065350533 | 0 | 3.3880522 | 1.0266705 | 3.4036565 | 0
61.33333 | 3680 | Mon Jul 13 18:32:38 CDT 2020 | charge3V4n0A03 | 1 | 0 | 0 | 0 | 0 | 3.3634 | 1.007 | -0.0019 | 0.0035 | 3.3631 | 1.0029 | -0.0003 | -0.0003 | 22.1968 | -55 | -55 | -55 | -55 | -55 | -55 | -55 | 0.99635303 | 0.0032567978 | 0.0032687187 | 0 | 3.38893 | 1.0294611 | 3.4130545 | 0
61.5 | 3690 | Mon Jul 13 18:32:48 CDT 2020 | charge3V4n0A03 | 1 | 0 | 0 | 0 | 0 | 3.3635 | 1.0069 | -0.0019 | 0.0034 | 3.3632 | 1.0028 | -0.0003 | -0.0003 | 22.2091 | -55 | -55 | -55 | -55 | -55 | -55 | -55 | 0.19935785 | -0.0032567978 | -0.016336441 | 0 | 3.3847556 | 1.0322515 | 3.4224515 | 0
61.66667 | 3700 | Mon Jul 13 18:32:58 CDT 2020 | charge3V4n0A03 | 1 | 0 | 0 | 0 | 0 | 3.3635 | 1.0069 | -0.0019 | 0.0034 | 3.3632 | 1.0029 | -0.0003 | -0.0003 | 22.2067 | -55 | -55 | -55 | -55 | -55 | -55 | -55 | -0.49835825 | 0.0065135956 | -0.0130701065 | 0 | 3.3867319 | 1.0350416 | 3.4318488 | 0
61.83333 | 3710 | Mon Jul 13 18:33:08 CDT 2020 | charge3V4n0A03 | 1 | 0 | 0 | 0 | 0 | 3.3635 | 1.0067 | -0.0019 | 0.0033 | 3.3633 | 1.0028 | -0.0003 | -0.0003 | 22.2018 | -55 | -55 | -55 | -55 | -55 | -55 | -55 | 0 | 0 | 0.016334057 | 0 | 3.3832717 | 1.0378318 | 3.441246 | 0
62 | 3720 | Mon Jul 13 18:33:18 CDT 2020 | charge3V4n0A03 | 1 | 0 | 0 | 0 | 0 | 3.3636 | 1.0069 | -0.002 | 0.0035 | 3.3633 | 1.0029 | -0.0003 | -0.0003 | 22.203 | -55 | -55 | -55 | -55 | -55 | -55 | -55 | 0.2489051 | 0.0032520294 | 0.013065338 | 0 | 3.3868957 | 1.0406224 | 3.4506447 | 0
62.16667 | 3730 | Mon Jul 13 18:33:28 CDT 2020 | charge3V4n0A03 | 1 | 0 | 0 | 0 | 0 | 3.3636 | 1.007 | -0.0019 | 0.0034 | 3.3634 | 1.0029 | -0.0003 | -0.0003 | 22.2008 | -55 | -55 | -55 | -55 | -55 | -55 | -55 | 0.33179274 | -0.0032520294 | -0.009801388 | 0 | 3.3856332 | 1.0434134 | 3.4600458 | 0
62.33333 | 3740 | Mon Jul 13 18:33:38 CDT 2020 | charge3V4n0A03 | 1 | 0 | 0 | 0 | 0 | 3.3637 | 1.0068 | -0.0019 | 0.0034 | 3.3634 | 1.0029 | -0.0003 | -0.0003 | 22.2065 | -55 | -55 | -55 | -55 | -55 | -55 | -55 | -0.14220184 | 0.0032520294 | -0.02286911 | 0 | 3.3857968 | 1.0462036 | 3.4694433 | 0
62.5 | 3750 | Mon Jul 13 18:33:48 CDT 2020 | charge3V4n0A03 | 1 | 0 | 0 | 0 | 0 | 3.3637 | 1.0067 | -0.002 | 0.0035 | 3.3635 | 1.0028 | -0.0003 | -0.0003 | 22.2073 | -55 | -55 | -55 | -55 | -55 | -55 | -55 | 0.49835825 | -0.0032567978 | -0.0065350533 | 0 | 3.3830497 | 1.0489938 | 3.4788404 | 0
62.66667 | 3760 | Mon Jul 13 18:33:58 CDT 2020 | charge3V4n0A03 | 1 | 0 | 0 | 0 | 0 | 3.3638 | 1.0069 | -0.002 | 0.0034 | 3.3635 | 1.0028 | -0.0003 | -0.0003 | 22.2143 | -55 | -55 | -55 | -55 | -55 | -55 | -55 | 0 | 0 | -0.07187605 | 0 | 3.377005 | 1.0517843 | 3.488238 | 0
62.83333 | 3770 | Mon Jul 13 18:34:08 CDT 2020 | charge3V4n0A03 | 1 | 0 | 0 | 0 | 0 | 3.3638 | 1.007 | -0.002 | 0.0033 | 3.3636 | 1.0028 | -0.0003 | -0.0003 | 22.2218 | -55 | -55 | -55 | -55 | -55 | -55 | -55 | 0 | 0 | -0.009801388 | 0 | 3.385411 | 1.054575 | 3.497637 | 0
63 | 3780 | Mon Jul 13 18:34:18 CDT 2020 | charge3V4n0A03 | 1 | 0 | 0 | 0 | 0 | 3.3639 | 1.0071 | -0.002 | 0.0034 | 3.3636 | 1.0029 | -0.0003 | -0.0003 | 22.2208 | -55 | -55 | -55 | -55 | -55 | -55 | -55 | -0.3987157 | -0.0065135956 | 0.016336441 | 0 | 3.3940392 | 1.0573664 | 3.5070372 | 0
63.16667 | 3790 | Mon Jul 13 18:34:28 CDT 2020 | charge3V4n0A03 | 1 | 0 | 0 | 0 | 0 | 3.3639 | 1.0069 | -0.002 | 0.0035 | 3.3637 | 1.0029 | -0.0003 | -0.0003 | 22.2224 | -55 | -55 | -55 | -55 | -55 | -55 | -55 | -0.1424252 | 0.0032567978 | -0.022866726 | 0 | 3.3828278 | 1.0601574 | 3.5164368 | 0
63.33333 | 3800 | Mon Jul 13 18:34:38 CDT 2020 | charge3V4n0A03 | 1 | 0 | 0 | 0 | 0 | 3.364 | 1.0071 | -0.002 | 0.0036 | 3.3637 | 1.0029 | -0.0003 | -0.0003 | 22.2311 | -55 | -55 | -55 | -55 | -55 | -55 | -55 | 0.18111856 | 0.006508827 | 0.035936832 | 0 | 3.3859608 | 1.0629485 | 3.525837 | 0
63.5 | 3810 | Mon Jul 13 18:34:48 CDT 2020 | charge3V4n0A03 | 1 | 0 | 0 | 0 | 0 | 3.364 | 1.0069 | -0.002 | 0.0035 | 3.3638 | 1.0029 | -0.0003 | -0.0003 | 22.2331 | -55 | -55 | -55 | -55 | -55 | -55 | -55 | -1.9927007 | -0.006508827 | 0.0032663345 | 0 | 3.388708 | 1.0657389 | 3.5352361 | 0
63.66667 | 3820 | Mon Jul 13 18:34:58 CDT 2020 | charge3V4n0A03 | 1 | 0 | 0 | 0 | 0 | 3.3641 | 1.0069 | -0.002 | 0.0034 | 3.3638 | 1.0029 | -0.0003 | -0.0003 | 22.2354 | -55 | -55 | -55 | -55 | -55 | -55 | -55 | 0 | 0 | -0.019602776 | 0 | 3.385411 | 1.068529 | 3.544636 | 0
63.83333 | 3830 | Mon Jul 13 18:35:08 CDT 2020 | charge3V4n0A03 | 1 | 0 | 0 | 0 | 0 | 3.3641 | 1.0069 | -0.002 | 0.0035 | 3.3638 | 1.0029 | -0.0003 | -0.0003 | 22.2384 | -55 | -55 | -55 | -55 | -55 | -55 | -55 | -0.07667696 | 0.0032567978 | -0.04247427 | 0 | 3.3855748 | 1.0713191 | 3.5540357 | 0
64 | 3840 | Mon Jul 13 18:35:18 CDT 2020 | charge3V4n0A03 | 1 | 0 | 0 | 0 | 0 | 3.3642 | 1.0068 | -0.002 | 0.0034 | 3.3639 | 1.0028 | -0.0003 | -0.0003 | 22.2461 | -55 | -55 | -55 | -55 | -55 | -55 | -55 | 0.66423357 | 0.006508827 | 0.009799004 | 0 | 3.3868377 | 1.0741091 | 3.5634334 | 0
64.16667 | 3850 | Mon Jul 13 18:35:28 CDT 2020 | charge3V4n0A03 | 1 | 0 | 0 | 0 | 0 | 3.3642 | 1.0069 | -0.0019 | 0.0035 | 3.364 | 1.0028 | -0.0003 | -0.0003 | 22.2453 | -55 | -55 | -55 | -55 | -55 | -55 | -55 | 0 | 0 | 0.019600391 | 0 | 3.3857386 | 1.0768993 | 3.5728347 | 0
64.33333 | 3860 | Mon Jul 13 18:35:38 CDT 2020 | charge3V4n0A03 | 1 | 0 | 0 | 0 | 0 | 3.3643 | 1.0068 | -0.0019 | 0.0034 | 3.364 | 1.0028 | -0.0003 | -0.0003 | 22.2472 | -55 | -55 | -55 | -55 | -55 | -55 | -55 | 0.99780864 | 0.0032567978 | 0.0032639503 | 0 | 3.3859024 | 1.0796899 | 3.5822346 | 0
64.5 | 3870 | Mon Jul 13 18:35:48 CDT 2020 | charge3V4n0A03 | 1 | 0 | 0 | 0 | 0 | 3.3643 | 1.0068 | -0.0019 | 0.0032 | 3.364 | 1.0028 | -0.0003 | -0.0003 | 22.2551 | -55 | -55 | -55 | -55 | -55 | -55 | -55 | -0.076681264 | -0.0032567978 | 0.042471886 | 0 | 3.387937 | 1.0824801 | 3.5916333 | 0
64.66667 | 3880 | Mon Jul 13 18:35:58 CDT 2020 | charge3V4n0A03 | 1 | 0 | 0 | 0 | 0 | 3.3644 | 1.0069 | -0.0019 | 0.0035 | 3.3641 | 1.0028 | -0.0003 | -0.0003 | 22.2598 | -55 | -55 | -55 | -55 | -55 | -55 | -55 | -1.3286304 | 0.013022423 | -0.009801388 | 0 | 3.3871655 | 1.0852703 | 3.6010346 | 0
64.83333 | 3890 | Mon Jul 13 18:36:08 CDT 2020 | charge3V4n0A03 | 1 | 0 | 0 | 0 | 0 | 3.3644 | 1.0069 | -0.0019 | 0.0037 | 3.3642 | 1.0028 | -0.0003 | -0.0003 | 22.2612 | -55 | -55 | -55 | -55 | -55 | -55 | -55 | 0.3323601 | -0.0032567978 | -0.009799004 | 0 | 3.3851895 | 1.088061 | 3.6104343 | 0
65 | 3900 | Mon Jul 13 18:36:18 CDT 2020 | charge3V4n0A03 | 1 | 0 | 0 | 0 | 0 | 3.3645 | 1.0069 | -0.0019 | 0.0035 | 3.3642 | 1.0028 | -0.0003 | -0.0003 | 22.2594 | -55 | -55 | -55 | -55 | -55 | -55 | -55 | 0 | 0 | -0.009801388 | 0 | 3.387551 | 1.0908518 | 3.6198347 | 0
65.16667 | 3910 | Mon Jul 13 18:36:28 CDT 2020 | charge3V4n0A03 | 1 | 0 | 0 | 0 | 0 | 3.3645 | 1.0068 | -0.0019 | 0.0036 | 3.3643 | 1.0028 | -0.0003 | -0.0003 | 22.2515 | -55 | -55 | -55 | -55 | -55 | -55 | -55 | 0.24927007 | -0.0032567978 | -0.013065338 | 0 | 3.3853533 | 1.0936422 | 3.6292334 | 0
65.33333 | 3920 | Mon Jul 13 18:36:38 CDT 2020 | charge3V4n0A03 | 1 | 0 | 0 | 0 | 0 | 3.3646 | 1.0068 | -0.0019 | 0.0036 | 3.3643 | 1.0028 | -0.0003 | -0.0003 | 22.2529 | -55 | -55 | -55 | -55 | -55 | -55 | -55 | -0.24922459 | 0.0032567978 | -0.013067722 | 0 | 3.3882651 | 1.0964324 | 3.638634 | 0
65.5 | 3930 | Mon Jul 13 18:36:48 CDT 2020 | charge3V4n0A03 | 1 | 0 | 0 | 0 | 0 | 3.3646 | 1.0069 | -0.0019 | 0.0032 | 3.3643 | 1.0029 | -0.0003 | -0.0003 | 22.2593 | -55 | -55 | -55 | -55 | -55 | -55 | -55 | -0.19909503 | -0.0032520294 | 0.016334057 | 0 | 3.389364 | 1.0992223 | 3.6480367 | 0
65.66667 | 3940 | Mon Jul 13 18:36:58 CDT 2020 | charge3V4n0A03 | 1 | 0 | 0 | 0 | 0 | 3.3647 | 1.007 | -0.0019 | 0.0035 | 3.3644 | 1.0029 | -0.0003 | -0.0003 | 22.2598 | -55 | -55 | -55 | -55 | -55 | -55 | -55 | 0.058639195 | -0.0032567978 | -0.055539608 | 0 | 3.3796344 | 1.1020128 | 3.6574392 | 0
65.83333 | 3950 | Mon Jul 13 18:37:08 CDT 2020 | charge3V4n0A03 | 1 | 0 | 0 | 0 | 0 | 3.3647 | 1.007 | -0.0019 | 0.0036 | 3.3645 | 1.0029 | -0.0003 | -0.0003 | 22.2549 | -55 | -55 | -55 | -55 | -55 | -55 | -55 | 0 | 0 | -0.009801388 | 0 | 3.38623 | 1.104803 | 3.6668437 | 0
66 | 3960 | Mon Jul 13 18:37:18 CDT 2020 | charge3V4n0A03 | 1 | 0 | 0 | 0 | 0 | 3.3648 | 1.007 | -0.0019 | 0.0035 | 3.3645 | 1.0029 | -0.0003 | -0.0003 | 22.2564 | -55 | -55 | -55 | -55 | -55 | -55 | -55 | 0.33227926 | 0.0032567978 | 0.009801388 | 0 | 3.3902419 | 1.1075934 | 3.6762457 | 0
66.16667 | 3970 | Mon Jul 13 18:37:28 CDT 2020 | charge3V4n0A03 | 1 | 0 | 0 | 0 | 0 | 3.3648 | 1.007 | -0.0019 | 0.0033 | 3.3646 | 1.0029 | -0.0003 | -0.0003 | 22.2611 | -55 | -55 | -55 | -55 | -55 | -55 | -55 | 0.3320764 | 0.006508827 | 0.019600391 | 0 | 3.3885927 | 1.1103839 | 3.6856496 | 0
66.33333 | 3980 | Mon Jul 13 18:37:38 CDT 2020 | charge3V4n0A03 | 1 | 0 | 0 | 0 | 0 | 3.3649 | 1.0069 | -0.0019 | 0.0035 | 3.3646 | 1.0029 | -0.0003 | -0.0003 | 22.2614 | -55 | -55 | -55 | -55 | -55 | -55 | -55 | 0 | 0 | -0.0065350533 | 0 | 3.388043 | 1.1131738 | 3.6950524 | 0
66.5 | 3990 | Mon Jul 13 18:37:48 CDT 2020 | charge3V4n0A03 | 1 | 0 | 0 | 0 | 0 | 3.3649 | 1.0069 | -0.002 | 0.0035 | 3.3647 | 1.0029 | -0.0003 | -0.0003 | 22.2689 | -55 | -55 | -55 | -55 | -55 | -55 | -55 | 0 | 0 | 0.0032663345 | 0 | 3.387879 | 1.1159642 | 3.7044542 | 0
66.66667 | 4000 | Mon Jul 13 18:37:58 CDT 2020 | charge3V4n0A03 | 1 | 0 | 0 | 0 | 0 | 3.365 | 1.0071 | -0.0019 | 0.0034 | 3.3647 | 1.003 | -0.0003 | -0.0003 | 22.2711 | -55 | -55 | -55 | -55 | -55 | -55 | -55 | 0.12462366 | -0.0032567978 | -0.02613306 | 0 | 3.3852952 | 1.118755 | 3.7138603 | 0
66.83333 | 4010 | Mon Jul 13 18:38:08 CDT 2020 | charge3V4n0A03 | 1 | 0 | 0 | 0 | 0 | 3.365 | 1.007 | -0.002 | 0.0034 | 3.3648 | 1.0029 | -0.0003 | -0.0003 | 22.2744 | -55 | -55 | -55 | -55 | -55 | -55 | -55 | -0.076681264 | 0.0032567978 | -0.042471886 | 0 | 3.3871076 | 1.1215453 | 3.7232656 | 0
67 | 4020 | Mon Jul 13 18:38:18 CDT 2020 | charge3V4n0A03 | 1 | 0 | 0 | 0 | 0 | 3.3651 | 1.0069 | -0.0019 | 0.0033 | 3.3648 | 1.0029 | -0.0003 | -0.0003 | 22.2753 | -55 | -55 | -55 | -55 | -55 | -55 | -55 | 0 | 0.006508827 | 0 | 0 | 3.3867214 | 1.1243355 | 3.7326705 | 0
67.16667 | 4030 | Mon Jul 13 18:38:28 CDT 2020 | charge3V4n0A03 | 1 | 0 | 0 | 0 | 0 | 3.3651 | 1.0068 | -0.0019 | 0.0034 | 3.3649 | 1.0029 | -0.0003 | -0.0003 | 22.2773 | -55 | -55 | -55 | -55 | -55 | -55 | -55 | 0 | 0 | 0.016334057 | 0 | 3.3916688 | 1.1271256 | 3.7420714 | 0
67.33333 | 4040 | Mon Jul 13 18:38:38 CDT 2020 | charge3V4n0A03 | 1 | 0 | 0 | 0 | 0 | 3.3652 | 1.007 | -0.0019 | 0.0035 | 3.3649 | 1.0029 | -0.0003 | -0.0003 | 22.2779 | -55 | -55 | -55 | -55 | -55 | -55 | -55 | -0.33227926 | 0.0032567978 | -0.009801388 | 0 | 3.3846867 | 1.1299158 | 3.7514772 | 0
67.5 | 4050 | Mon Jul 13 18:38:48 CDT 2020 | charge3V4n0A03 | 1 | 0 | 0 | 0 | 0 | 3.3652 | 1.007 | -0.0019 | 0.0035 | 3.365 | 1.0029 | -0.0003 | -0.0003 | 22.2807 | -55 | -55 | -55 | -55 | -55 | -55 | -55 | 0 | 0 | 0.032670498 | 0 | 3.3889205 | 1.1327062 | 3.760883 | 0
67.66667 | 4060 | Mon Jul 13 18:38:58 CDT 2020 | charge3V4n0A03 | 1 | 0 | 0 | 0 | 0 | 3.3653 | 1.007 | -0.0019 | 0.0034 | 3.365 | 1.0028 | -0.0003 | -0.0003 | 22.2892 | -55 | -55 | -55 | -55 | -55 | -55 | -55 | -0.14945632 | -0.009765625 | 0.065340996 | 0 | 3.3995862 | 1.1354971 | 3.770289 | 0
67.83333 | 4070 | Mon Jul 13 18:39:08 CDT 2020 | charge3V4n0A03 | 1 | 0 | 0 | 0 | 0 | 3.3653 | 1.0069 | -0.0019 | 0.0034 | 3.3651 | 1.0029 | -0.0003 | -0.0003 | 22.2946 | -55 | -55 | -55 | -55 | -55 | -55 | -55 | 0 | 0 | -0.009801388 | 0 | 3.3841372 | 1.1382875 | 3.7796931 | 0
68 | 4080 | Mon Jul 13 18:39:18 CDT 2020 | charge3V4n0A03 | 1 | 0 | 0 | 0 | 0 | 3.3654 | 1.0069 | -0.0019 | 0.0036 | 3.3651 | 1.0029 | -0.0003 | -0.0003 | 22.2874 | -55 | -55 | -55 | -55 | -55 | -55 | -55 | 0 | 0 | 0.049004555 | 0 | 3.3890846 | 1.1410778 | 3.789099 | 0
68.16667 | 4090 | Mon Jul 13 18:39:28 CDT 2020 | charge3V4n0A03 | 1 | 0 | 0 | 0 | 0 | 3.3654 | 1.0068 | -0.0019 | 0.0034 | 3.3652 | 1.0029 | -0.0003 | -0.0003 | 22.2902 | -55 | -55 | -55 | -55 | -55 | -55 | -55 | -0.19938695 | -0.0032567978 | 0.016334057 | 0 | 3.3901837 | 1.1438677 | 3.7985034 | 0
68.33333 | 4100 | Mon Jul 13 18:39:38 CDT 2020 | charge3V4n0A03 | 1 | 0 | 0 | 0 | 0 | 3.3655 | 1.0069 | -0.0019 | 0.0036 | 3.3652 | 1.0029 | -0.0003 | -0.0003 | 22.2869 | -55 | -55 | -55 | -55 | -55 | -55 | -55 | -0.07657329 | -0.0032520294 | 0.0424695 | 0 | 3.387049 | 1.146658 | 3.8079097 | 0
68.5 | 4110 | Mon Jul 13 18:39:48 CDT 2020 | charge3V4n0A03 | 1 | 0 | 0 | 0 | 0 | 3.3656 | 1.0069 | -0.0019 | 0.0037 | 3.3653 | 1.0029 | -0.0003 | -0.0003 | 22.2907 | -55 | -55 | -55 | -55 | -55 | -55 | -55 | -0.33179274 | 0.0032520294 | -0.009801388 | 0 | 3.3872128 | 1.149448 | 3.817316 | 0
68.66667 | 4120 | Mon Jul 13 18:39:58 CDT 2020 | charge3V4n0A03 | 1 | 0 | 0 | 0 | 0 | 3.3656 | 1.007 | -0.0019 | 0.0035 | 3.3653 | 1.0029 | -0.0003 | -0.0003 | 22.2952 | -55 | -55 | -55 | -55 | -55 | -55 | -55 | 0 | 0 | 0.0032687187 | 0 | 3.3892484 | 1.1522387 | 3.826723 | 0
68.83333 | 4130 | Mon Jul 13 18:40:08 CDT 2020 | charge3V4n0A03 | 1 | 0 | 0 | 0 | 0 | 3.3657 | 1.0068 | -0.0019 | 0.0034 | 3.3654 | 1.0029 | -0.0003 | -0.0003 | 22.2995 | -55 | -55 | -55 | -55 | -55 | -55 | -55 | -0.166018 | 0.006508827 | -0.03920555 | 0 | 3.3877628 | 1.1550287 | 3.8361285 | 0
69 | 4140 | Mon Jul 13 18:40:18 CDT 2020 | charge3V4n0A03 | 1 | 0 | 0 | 0 | 0 | 3.3657 | 1.007 | -0.0019 | 0.0035 | 3.3655 | 1.0029 | -0.0003 | -0.0003 | 22.3064 | -55 | -55 | -55 | -55 | -55 | -55 | -55 | 0 | 0 | -0.019600391 | 0 | 3.3861136 | 1.1578193 | 3.845538 | 0
69.16667 | 4150 | Mon Jul 13 18:40:28 CDT 2020 | charge3V4n0A03 | 1 | 0 | 0 | 0 | 0 | 3.3658 | 1.0069 | -0.002 | 0.0034 | 3.3655 | 1.0028 | -0.0003 | -0.0003 | 22.3125 | -55 | -55 | -55 | -55 | -55 | -55 | -55 | 0 | 0 | 0.016331673 | 0 | 3.3872128 | 1.1606097 | 3.8549457 | 0
69.33333 | 4160 | Mon Jul 13 18:40:38 CDT 2020 | charge3V4n0A03 | 1 | 0 | 0 | 0 | 0 | 3.3658 | 1.007 | -0.0019 | 0.0034 | 3.3656 | 1.0029 | -0.0003 | -0.0003 | 22.321 | -55 | -55 | -55 | -55 | -55 | -55 | -55 | -0.24917912 | -0.0032567978 | 0.0130701065 | 0 | 3.3894122 | 1.1634002 | 3.8643565 | 0
69.5 | 4170 | Mon Jul 13 18:40:48 CDT 2020 | charge3V4n0A03 | 1 | 0 | 0 | 0 | 0 | 3.3659 | 1.007 | -0.0019 | 0.0037 | 3.3656 | 1.0029 | -0.0003 | -0.0003 | 22.3273 | -55 | -55 | -55 | -55 | -55 | -55 | -55 | 0 | 0 | 0.009801388 | 0 | 3.3890262 | 1.1661903 | 3.8737652 | 0
69.66667 | 4180 | Mon Jul 13 18:40:58 CDT 2020 | charge3V4n0A03 | 1 | 0 | 0 | 0 | 0 | 3.366 | 1.0069 | -0.002 | 0.0034 | 3.3657 | 1.003 | -0.0003 | -0.0003 | 22.3298 | -55 | -55 | -55 | -55 | -55 | -55 | -55 | 0 | 0 | -0.0032663345 | 0 | 3.390126 | 1.1689805 | 3.8831732 | 0
69.83333 | 4190 | Mon Jul 13 18:41:08 CDT 2020 | charge3V4n0A03 | 1 | 0 | 0 | 0 | 0 | 3.366 | 1.0069 | -0.002 | 0.0038 | 3.3657 | 1.0029 | -0.0003 | -0.0003 | 22.323 | -55 | -55 | -55 | -55 | -55 | -55 | -55 | -0.19909503 | -0.0032520294 | 0.016334057 | 0 | 3.3897402 | 1.1717708 | 3.8925803 | 0
70 | 4200 | Mon Jul 13 18:41:18 CDT 2020 | charge3V4n0A03 | 1 | 0 | 0 | 0 | 0 | 3.3661 | 1.007 | -0.0019 | 0.0039 | 3.3658 | 1.0029 | -0.0003 | -0.0003 | 22.3164 | -55 | -55 | -55 | -55 | -55 | -55 | -55 | 0 | -0.006508827 | 0 | 0 | 3.3912258 | 1.1745607 | 3.901994 | 0
70.16667 | 4210 | Mon Jul 13 18:41:28 CDT 2020 | charge3V4n0A03 | 1 | 0 | 0 | 0 | 0 | 3.3661 | 1.007 | -0.002 | 0.0033 | 3.3658 | 1.0029 | -0.0003 | -0.0003 | 22.3213 | -55 | -55 | -55 | -55 | -55 | -55 | -55 | 0 | 0 | -0.0065350533 | 0 | 3.39029 | 1.1773515 | 3.9114048 | 0
70.33333 | 4220 | Mon Jul 13 18:41:38 CDT 2020 | charge3V4n0A03 | 1 | 0 | 0 | 0 | 0 | 3.3662 | 1.007 | -0.0019 | 0.0035 | 3.3659 | 1.0029 | -0.0003 | -0.0003 | 22.3338 | -55 | -55 | -55 | -55 | -55 | -55 | -55 | 0.332036 | -0.006508827 | -0.019602776 | 0 | 3.3886404 | 1.1801418 | 3.9208174 | 0
70.5 | 4230 | Mon Jul 13 18:41:48 CDT 2020 | charge3V4n0A03 | 1 | 0 | 0 | 0 | 0 | 3.3662 | 1.007 | -0.0019 | 0.0035 | 3.3659 | 1.0029 | -0.0003 | -0.0003 | 22.3424 | -55 | -55 | -55 | -55 | -55 | -55 | -55 | -0.99708027 | -0.0032567978 | 0.0032663345 | 0 | 3.388804 | 1.1829324 | 3.9302292 | 0
70.66667 | 4240 | Mon Jul 13 18:41:58 CDT 2020 | charge3V4n0A03 | 1 | 0 | 0 | 0 | 0 | 3.3663 | 1.0069 | -0.002 | 0.0035 | 3.366 | 1.0029 | -0.0003 | -0.0003 | 22.3419 | -55 | -55 | -55 | -55 | -55 | -55 | -55 | -1.4943452 | 0.009765625 | -0.0065350533 | 0 | 3.3907816 | 1.1857231 | 3.939641 | 0
70.83333 | 4250 | Mon Jul 13 18:42:08 CDT 2020 | charge3V4n0A03 | 1 | 0 | 0 | 0 | 0 | 3.3663 | 1.0069 | -0.002 | 0.0034 | 3.366 | 1.0029 | -0.0003 | -0.0003 | 22.3539 | -55 | -55 | -55 | -55 | -55 | -55 | -55 | -0.1423955 | 0.0032567978 | -0.022871494 | 0 | 3.3895178 | 1.1885138 | 3.9490523 | 0
71 | 4260 | Mon Jul 13 18:42:18 CDT 2020 | charge3V4n0A03 | 1 | 0 | 0 | 0 | 0 | 3.3664 | 1.007 | -0.0019 | 0.0035 | 3.3661 | 1.0029 | -0.0003 | -0.0003 | 22.3604 | -55 | -55 | -55 | -55 | -55 | -55 | -55 | -0.05246783 | 0.0032567978 | -0.062072277 | 0 | 3.3823693 | 1.1913043 | 3.9584675 | 0
71.16667 | 4270 | Mon Jul 13 18:42:28 CDT 2020 | charge3V4n0A03 | 1 | 0 | 0 | 0 | 0 | 3.3664 | 1.0069 | -0.0019 | 0.0034 | 3.3662 | 1.0029 | -0.0003 | -0.0003 | 22.3631 | -55 | -55 | -55 | -55 | -55 | -55 | -55 | 0 | 0 | -0.04573822 | 0 | 3.3841827 | 1.1940945 | 3.9678798 | 0
71.33333 | 4280 | Mon Jul 13 18:42:38 CDT 2020 | charge3V4n0A03 | 1 | 0 | 0 | 0 | 0 | 3.3665 | 1.0071 | -0.0019 | 0.0034 | 3.3662 | 1.003 | -0.0003 | -0.0003 | 22.3599 | -55 | -55 | -55 | -55 | -55 | -55 | -55 | -0.090631634 | -0.0032567978 | 0.03593445 | 0 | 3.3911674 | 1.1968855 | 3.9772964 | 0
71.5 | 4290 | Mon Jul 13 18:42:48 CDT 2020 | charge3V4n0A03 | 1 | 0 | 0 | 0 | 0 | 3.3666 | 1.0069 | -0.0019 | 0.0036 | 3.3663 | 1.003 | -0.0003 | -0.0003 | 22.367 | -55 | -55 | -55 | -55 | -55 | -55 | -55 | 0.055301033 | 0.0032520294 | 0.058805943 | 0 | 3.3903956 | 1.1996758 | 3.9867117 | 0
71.66667 | 4300 | Mon Jul 13 18:42:58 CDT 2020 | charge3V4n0A03 | 1 | 0 | 0 | 0 | 0 | 3.3666 | 1.007 | -0.0019 | 0.0035 | 3.3663 | 1.003 | -0.0003 | -0.0003 | 22.3717 | -55 | -55 | -55 | -55 | -55 | -55 | -55 | 0 | 0 | -0.016336441 | 0 | 3.3841827 | 1.202466 | 3.9961276 | 0
71.83333 | 4310 | Mon Jul 13 18:43:08 CDT 2020 | charge3V4n0A03 | 1 | 0 | 0 | 0 | 0 | 3.3667 | 1.0069 | -0.0019 | 0.0035 | 3.3664 | 1.0029 | -0.0003 | -0.0003 | 22.377 | -55 | -55 | -55 | -55 | -55 | -55 | -55 | 0 | 0.0032567978 | 0 | 0 | 3.388032 | 1.2052563 | 4.005559 | 0
72 | 4320 | Mon Jul 13 18:43:18 CDT 2020 | charge3V4n0A03 | 1 | 0 | 0 | 0 | 0 | 3.3667 | 1.0069 | -0.0019 | 0.0036 | 3.3665 | 1.0029 | -0.0003 | -0.0003 | 22.3701 | -55 | -55 | -55 | -55 | -55 | -55 | -55 | 0.49854013 | 0.0032567978 | 0.006532669 | 0 | 3.3916593 | 1.2080466 | 4.0149994 | 0
72.16667 | 4330 | Mon Jul 13 18:43:28 CDT 2020 | charge3V4n0A03 | 1 | 0 | 0 | 0 | 0 | 3.3668 | 1.007 | -0.0019 | 0.0034 | 3.3665 | 1.0029 | -0.0003 | -0.0003 | 22.3698 | -55 | -55 | -55 | -55 | -55 | -55 | -55 | -0.09062562 | 0.0032567978 | -0.035936832 | 0 | 3.3868735 | 1.2108369 | 4.024441 | 0
72.33333 | 4340 | Mon Jul 13 18:43:38 CDT 2020 | charge3V4n0A03 | 1 | 0 | 0 | 0 | 0 | 3.3668 | 1.0068 | -0.0019 | 0.0036 | 3.3666 | 1.0029 | -0.0003 | -0.0003 | 22.3815 | -55 | -55 | -55 | -55 | -55 | -55 | -55 | -0.09969348 | 0.0032567978 | -0.032668114 | 0 | 3.3863237 | 1.213627 | 4.033881 | 0
72.5 | 4350 | Mon Jul 13 18:43:48 CDT 2020 | charge3V4n0A03 | 1 | 0 | 0 | 0 | 0 | 3.3669 | 1.007 | -0.0019 | 0.0034 | 3.3666 | 1.003 | -0.0003 | -0.0003 | 22.3804 | -55 | -55 | -55 | -55 | -55 | -55 | -55 | 0 | 0 | 0.0032687187 | 0 | 3.3905597 | 1.2164172 | 4.0433226 | 0
72.66667 | 4360 | Mon Jul 13 18:43:58 CDT 2020 | charge3V4n0A03 | 1 | 0 | 0 | 0 | 0 | 3.367 | 1.007 | -0.0019 | 0.0034 | 3.3667 | 1.0029 | -0.0003 | -0.0003 | 22.3849 | -55 | -55 | -55 | -55 | -55 | -55 | -55 | -0.14241034 | 0.0032567978 | -0.02286911 | 0 | 3.3868735 | 1.2192076 | 4.0527635 | 0
72.83333 | 4370 | Mon Jul 13 18:44:08 CDT 2020 | charge3V4n0A03 | 1 | 0 | 0 | 0 | 0 | 3.367 | 1.007 | -0.0019 | 0.0034 | 3.3668 | 1.003 | -0.0003 | -0.0003 | 22.3887 | -55 | -55 | -55 | -55 | -55 | -55 | -55 | 0.09062562 | 0.0032567978 | 0.035936832 | 0 | 3.3890736 | 1.2219981 | 4.0622044 | 0
73 | 4380 | Mon Jul 13 18:44:18 CDT 2020 | charge3V4n0A03 | 1 | 0 | 0 | 0 | 0 | 3.3671 | 1.007 | -0.0019 | 0.0035 | 3.3668 | 1.003 | -0.0003 | -0.0003 | 22.3978 | -55 | -55 | -55 | -55 | -55 | -55 | -55 | 0.99489427 | 0.0032520294 | 0.0032687187 | 0 | 3.3908873 | 1.2247888 | 4.0716457 | 0
73.16667 | 4390 | Mon Jul 13 18:44:28 CDT 2020 | charge3V4n0A03 | 1 | 0 | 0 | 0 | 0 | 3.3672 | 1.007 | -0.002 | 0.0036 | 3.3669 | 1.003 | -0.0003 | -0.0003 | 22.4005 | -55 | -55 | -55 | -55 | -55 | -55 | -55 | -0.16615984 | 0.0032567978 | -0.019600391 | 0 | 3.3872008 | 1.2275791 | 4.081086 | 0
73.33333 | 4400 | Mon Jul 13 18:44:38 CDT 2020 | charge3V4n0A03 | 1 | 0 | 0 | 0 | 0 | 3.3672 | 1.007 | -0.002 | 0.0034 | 3.367 | 1.0029 | -0.0003 | -0.0003 | 22.4037 | -55 | -55 | -55 | -55 | -55 | -55 | -55 | 0 | 0 | -0.016334057 | 0 | 3.3908873 | 1.23037 | 4.0905275 | 0
73.5 | 4410 | Mon Jul 13 18:44:48 CDT 2020 | charge3V4n0A03 | 1 | 0 | 0 | 0 | 0 | 3.3673 | 1.007 | -0.002 | 0.0034 | 3.367 | 1.0029 | -0.0003 | -0.0003 | 22.3967 | -55 | -55 | -55 | -55 | -55 | -55 | -55 | -0.33227926 | 0.0065135956 | -0.019602776 | 0 | 3.3890147 | 1.2331607 | 4.0999684 | 0
73.66667 | 4420 | Mon Jul 13 18:44:58 CDT 2020 | charge3V4n0A03 | 1 | 0 | 0 | 0 | 0 | 3.3674 | 1.007 | -0.0019 | 0.0036 | 3.3671 | 1.0029 | -0.0003 | -0.0003 | 22.394 | -55 | -55 | -55 | -55 | -55 | -55 | -55 | 0 | 0 | 0 | 0 | 3.390115 | 1.2359515 | 4.10941 | 0
73.83333 | 4430 | Mon Jul 13 18:45:08 CDT 2020 | charge3V4n0A03 | 1 | 0 | 0 | 0 | 0 | 3.3674 | 1.0069 | -0.002 | 0.0033 | 3.3671 | 1.0029 | -0.0003 | -0.0003 | 22.3921 | -55 | -55 | -55 | -55 | -55 | -55 | -55 | 0 | 0 | -0.006532669 | 0 | 3.3912153 | 1.238742 | 4.118851 | 0
74 | 4440 | Mon Jul 13 18:45:18 CDT 2020 | charge3V4n0A03 | 1 | 0 | 0 | 0 | 0 | 3.3675 | 1.007 | -0.0019 | 0.0036 | 3.3672 | 1.0029 | -0.0003 | -0.0003 | 22.3941 | -55 | -55 | -55 | -55 | -55 | -55 | -55 | -0.33227926 | 0.0032567978 | -0.009801388 | 0 | 3.3917654 | 1.2415324 | 4.1282926 | 0
74.16667 | 4450 | Mon Jul 13 18:45:28 CDT 2020 | charge3V4n0A03 | 1 | 0 | 0 | 0 | 0 | 3.3675 | 1.0071 | -0.002 | 0.0037 | 3.3672 | 1.0029 | -0.0003 | -0.0003 | 22.3983 | -55 | -55 | -55 | -55 | -55 | -55 | -55 | -0.19909503 | 0.0032520294 | -0.016334057 | 0 | 3.391379 | 1.2443236 | 4.137734 | 0
74.33333 | 4460 | Mon Jul 13 18:45:38 CDT 2020 | charge3V4n0A03 | 1 | 0 | 0 | 0 | 0 | 3.3676 | 1.0069 | -0.0019 | 0.0036 | 3.3673 | 1.0029 | -0.0003 | -0.0003 | 22.3985 | -55 | -55 | -55 | -55 | -55 | -55 | -55 | 0 | 0 | -0.022866726 | 0 | 3.3884652 | 1.247114 | 4.1471753 | 0
74.5 | 4470 | Mon Jul 13 18:45:48 CDT 2020 | charge3V4n0A03 | 1 | 0 | 0 | 0 | 0 | 3.3676 | 1.007 | -0.0019 | 0.0034 | 3.3674 | 1.0029 | -0.0003 | -0.0003 | 22.402 | -55 | -55 | -55 | -55 | -55 | -55 | -55 | 0.49835825 | -0.0032567978 | -0.0065350533 | 0 | 3.3902786 | 1.2499046 | 4.1566167 | 0
74.66667 | 4480 | Mon Jul 13 18:45:58 CDT 2020 | charge3V4n0A03 | 1 | 0 | 0 | 0 | 0 | 3.3677 | 1.0071 | -0.0019 | 0.0034 | 3.3674 | 1.003 | -0.0003 | -0.0003 | 22.4043 | -55 | -55 | -55 | -55 | -55 | -55 | -55 | 0 | 0 | -0.0032663345 | 0 | 3.3904426 | 1.2526954 | 4.166058 | 0
74.83333 | 4490 | Mon Jul 13 18:46:08 CDT 2020 | charge3V4n0A03 | 1 | 0 | 0 | 0 | 0 | 3.3678 | 1.007 | -0.0019 | 0.0036 | 3.3675 | 1.0029 | -0.0003 | -0.0003 | 22.4155 | -55 | -55 | -55 | -55 | -55 | -55 | -55 | 0 | 0 | -0.016334057 | 0 | 3.3897288 | 1.2554861 | 4.1754994 | 0
75 | 4500 | Mon Jul 13 18:46:18 CDT 2020 | charge3V4n0A03 | 1 | 0 | 0 | 0 | 0 | 3.3678 | 1.0069 | -0.002 | 0.0033 | 3.3676 | 1.0029 | -0.0003 | -0.0003 | 22.424 | -55 | -55 | -55 | -55 | -55 | -55 | -55 | -0.05246783 | 0.0032567978 | -0.062072277 | 0 | 3.3823543 | 1.2582766 | 4.1849403 | 0
75.16667 | 4510 | Mon Jul 13 18:46:28 CDT 2020 | charge3V4n0A03 | 1 | 0 | 0 | 0 | 0 | 3.3679 | 1.0069 | -0.0019 | 0.0034 | 3.3677 | 1.0029 | -0.0003 | -0.0003 | 22.4312 | -55 | -55 | -55 | -55 | -55 | -55 | -55 | 0 | 0 | 0.03593445 | 0 | 3.3944578 | 1.2610664 | 4.1943817 | 0
75.33333 | 4520 | Mon Jul 13 18:46:38 CDT 2020 | charge3V4n0A03 | 1 | 0 | 0 | 0 | 0 | 3.368 | 1.007 | -0.0019 | 0.0036 | 3.3677 | 1.0029 | -0.0003 | -0.0003 | 22.433 | -55 | -55 | -55 | -55 | -55 | -55 | -55 | 0 | 0 | 0.016336441 | 0 | 3.395558 | 1.2638569 | 4.203823 | 0
75.5 | 4530 | Mon Jul 13 18:46:48 CDT 2020 | charge3V4n0A03 | 1 | 0 | 0 | 0 | 0 | 3.3681 | 1.0069 | -0.0019 | 0.0036 | 3.3678 | 1.0029 | -0.0003 | -0.0003 | 22.4349 | -55 | -55 | -55 | -55 | -55 | -55 | -55 | 0.16589637 | 0.0032520294 | 0.019602776 | 0 | 3.3880196 | 1.266647 | 4.2132645 | 0
75.66667 | 4540 | Mon Jul 13 18:46:58 CDT 2020 | charge3V4n0A03 | 1 | 0 | 0 | 0 | 0 | 3.3681 | 1.007 | -0.0019 | 0.0033 | 3.3679 | 1.003 | -0.0003 | -0.0003 | 22.432 | -55 | -55 | -55 | -55 | -55 | -55 | -55 | -0.66423357 | -0.006508827 | 0.009799004 | 0 | 3.3898926 | 1.2694376 | 4.222706 | 0
75.83333 | 4550 | Mon Jul 13 18:47:08 CDT 2020 | charge3V4n0A03 | 1 | 0 | 0 | 0 | 0 | 3.3682 | 1.0069 | -0.002 | 0.0034 | 3.3679 | 1.0029 | -0.0003 | -0.0003 | 22.4309 | -55 | -55 | -55 | -55 | -55 | -55 | -55 | 0 | 0 | -0.016336441 | 0 | 3.3907702 | 1.2722276 | 4.2321467 | 0
76 | 4560 | Mon Jul 13 18:47:18 CDT 2020 | charge3V4n0A03 | 1 | 0 | 0 | 0 | 0 | 3.3683 | 1.007 | -0.002 | 0.0036 | 3.368 | 1.0029 | -0.0003 | -0.0003 | 22.4228 | -55 | -55 | -55 | -55 | -55 | -55 | -55 | 0 | 0 | -0.009801388 | 0 | 3.3902202 | 1.2750181 | 4.241588 | 0
76.16667 | 4570 | Mon Jul 13 18:47:28 CDT 2020 | charge3V4n0A03 | 1 | 0 | 0 | 0 | 0 | 3.3683 | 1.007 | -0.002 | 0.0035 | 3.3681 | 1.003 | -0.0003 | -0.0003 | 22.42 | -55 | -55 | -55 | -55 | -55 | -55 | -55 | 0 | 0 | -0.049004555 | 0 | 3.3883471 | 1.2778085 | 4.2510295 | 0
76.33333 | 4580 | Mon Jul 13 18:47:38 CDT 2020 | charge3V4n0A03 | 1 | 0 | 0 | 0 | 0 | 3.3684 | 1.007 | -0.0019 | 0.0034 | 3.3681 | 1.003 | -0.0003 | -0.0003 | 22.4245 | -55 | -55 | -55 | -55 | -55 | -55 | -55 | -0.17582418 | 0.009765625 | -0.055541992 | 0 | 3.3918118 | 1.2805988 | 4.260471 | 0
76.5 | 4590 | Mon Jul 13 18:47:48 CDT 2020 | charge3V4n0A03 | 1 | 0 | 0 | 0 | 0 | 3.3685 | 1.0069 | -0.002 | 0.0032 | 3.3682 | 1.0029 | -0.0003 | -0.0003 | 22.4389 | -55 | -55 | -55 | -55 | -55 | -55 | -55 | 0.33179274 | -0.0032520294 | -0.009801388 | 0 | 3.3899975 | 1.2833886 | 4.2699122 | 0
76.66667 | 4600 | Mon Jul 13 18:47:58 CDT 2020 | charge3V4n0A03 | 1 | 0 | 0 | 0 | 0 | 3.3685 | 1.0069 | -0.002 | 0.0035 | 3.3682 | 1.0029 | -0.0003 | -0.0003 | 22.4417 | -55 | -55 | -55 | -55 | -55 | -55 | -55 | 0.9956204 | 0.0032520294 | 0.0032663345 | 0 | 3.3929126 | 1.2861788 | 4.2793527 | 0
76.83333 | 4610 | Mon Jul 13 18:48:08 CDT 2020 | charge3V4n0A03 | 1 | 0 | 0 | 0 | 0 | 3.3686 | 1.0069 | -0.002 | 0.0034 | 3.3683 | 1.0029 | -0.0003 | -0.0003 | 22.4328 | -55 | -55 | -55 | -55 | -55 | -55 | -55 | -0.19935785 | 0.0032567978 | -0.016336441 | 0 | 3.3914258 | 1.2889694 | 4.288794 | 0
77 | 4620 | Mon Jul 13 18:48:18 CDT 2020 | charge3V4n0A03 | 1 | 0 | 0 | 0 | 0 | 3.3687 | 1.007 | -0.002 | 0.0035 | 3.3684 | 1.0029 | -0.0003 | -0.0003 | 22.4392 | -55 | -55 | -55 | -55 | -55 | -55 | -55 | -0.2215195 | -0.0065135956 | 0.029404163 | 0 | 3.3951137 | 1.2917595 | 4.2982354 | 0
77.16667 | 4630 | Mon Jul 13 18:48:28 CDT 2020 | charge3V4n0A03 | 1 | 0 | 0 | 0 | 0 | 3.3688 | 1.0069 | -0.002 | 0.0034 | 3.3685 | 1.0029 | -0.0003 | -0.0003 | 22.441 | -55 | -55 | -55 | -55 | -55 | -55 | -55 | -0.124612294 | 0.0032567978 | -0.026135445 | 0 | 3.3881242 | 1.2945497 | 4.307677 | 0
77.33333 | 4640 | Mon Jul 13 18:48:38 CDT 2020 | charge3V4n0A03 | 1 | 0 | 0 | 0 | 0 | 3.3688 | 1.0068 | -0.002 | 0.0033 | 3.3685 | 1.0029 | -0.0003 | -0.0003 | 22.4501 | -55 | -55 | -55 | -55 | -55 | -55 | -55 | 0 | -0.013017654 | 0 | 0 | 3.3916483 | 1.2973402 | 4.317118 | 0
77.5 | 4650 | Mon Jul 13 18:48:48 CDT 2020 | charge3V4n0A03 | 1 | 0 | 0 | 0 | 0 | 3.3689 | 1.007 | -0.002 | 0.0035 | 3.3686 | 1.0029 | -0.0003 | -0.0003 | 22.4577 | -55 | -55 | -55 | -55 | -55 | -55 | -55 | 0 | 0 | -0.032670498 | 0 | 3.3914258 | 1.3001308 | 4.3265595 | 0
77.66667 | 4660 | Mon Jul 13 18:48:58 CDT 2020 | charge3V4n0A03 | 1 | 0 | 0 | 0 | 0 | 3.369 | 1.0069 | -0.002 | 0.0034 | 3.3687 | 1.0029 | -0.0003 | -0.0003 | 22.4573 | -55 | -55 | -55 | -55 | -55 | -55 | -55 | 0 | 0 | -0.006532669 | 0 | 3.3926904 | 1.3029212 | 4.336001 | 0
77.83333 | 4670 | Mon Jul 13 18:49:08 CDT 2020 | charge3V4n0A03 | 1 | 0 | 0 | 0 | 0 | 3.369 | 1.0069 | -0.002 | 0.0037 | 3.3687 | 1.0029 | -0.0003 | -0.0003 | 22.4581 | -55 | -55 | -55 | -55 | -55 | -55 | -55 | 0.2488597 | -0.0032520294 | -0.013067722 | 0 | 3.3915896 | 1.305711 | 4.3454423 | 0
78 | 4680 | Mon Jul 13 18:49:18 CDT 2020 | charge3V4n0A03 | 1 | 0 | 0 | 0 | 0 | 3.3691 | 1.007 | -0.002 | 0.0036 | 3.3688 | 1.0029 | -0.0003 | -0.0003 | 22.4558 | -55 | -55 | -55 | -55 | -55 | -55 | -55 | 0 | 0 | -0.032670498 | 0 | 3.3912032 | 1.3085014 | 4.3548837 | 0
78.16667 | 4690 | Mon Jul 13 18:49:28 CDT 2020 | charge3V4n0A03 | 1 | 0 | 0 | 0 | 0 | 3.3692 | 1.007 | -0.002 | 0.0034 | 3.3689 | 1.0029 | -0.0003 | -0.0003 | 22.4488 | -55 | -55 | -55 | -55 | -55 | -55 | -55 | 0.33227926 | -0.0032567978 | -0.009801388 | 0 | 3.3939548 | 1.3112922 | 4.364325 | 0
78.33333 | 4700 | Mon Jul 13 18:49:38 CDT 2020 | charge3V4n0A03 | 1 | 0 | 0 | 0 | 0 | 3.3692 | 1.007 | -0.002 | 0.0035 | 3.369 | 1.0029 | -0.0003 | -0.0003 | 22.44 | -55 | -55 | -55 | -55 | -55 | -55 | -55 | -0.07667696 | 0.0032567978 | -0.04247427 | 0 | 3.3825607 | 1.314083 | 4.3737664 | 0
78.5 | 4710 | Mon Jul 13 18:49:48 CDT 2020 | charge3V4n0A03 | 1 | 0 | 0 | 0 | 0 | 3.3693 | 1.007 | -0.0019 | 0.0036 | 3.3691 | 1.0029 | -0.0003 | -0.0003 | 22.449 | -55 | -55 | -55 | -55 | -55 | -55 | -55 | 0 | 0 | 0.006532669 | 0 | 3.3941188 | 1.3168736 | 4.3832073 | 0
78.66667 | 4720 | Mon Jul 13 18:49:58 CDT 2020 | charge3V4n0A03 | 1 | 0 | 0 | 0 | 0 | 3.3694 | 1.007 | -0.002 | 0.0035 | 3.3691 | 1.0029 | -0.0003 | -0.0003 | 22.4589 | -55 | -55 | -55 | -55 | -55 | -55 | -55 | 0 | 0.0032567978 | 0 | 0 | 3.3931823 | 1.319664 | 4.3926487 | 0
78.83333 | 4730 | Mon Jul 13 18:50:08 CDT 2020 | charge3V4n0A03 | 1 | 0 | 0 | 0 | 0 | 3.3695 | 1.0069 | -0.0019 | 0.0035 | 3.3692 | 1.0028 | -0.0003 | -0.0003 | 22.4683 | -55 | -55 | -55 | -55 | -55 | -55 | -55 | 0 | 0 | 0 | 0 | 3.3920813 | 1.3224543 | 4.40209 | 0
79 | 4740 | Mon Jul 13 18:50:18 CDT 2020 | charge3V4n0A03 | 1 | 0 | 0 | 0 | 0 | 3.3695 | 1.007 | -0.002 | 0.0038 | 3.3693 | 1.0029 | -0.0003 | -0.0003 | 22.4726 | -55 | -55 | -55 | -55 | -55 | -55 | -55 | 0.49835825 | 0.0032567978 | 0.0065350533 | 0 | 3.3948336 | 1.3252448 | 4.4115314 | 0
79.16667 | 4750 | Mon Jul 13 18:50:28 CDT 2020 | charge3V4n0A03 | 1 | 0 | 0 | 0 | 0 | 3.3696 | 1.0071 | -0.002 | 0.0035 | 3.3693 | 1.0029 | -0.0003 | -0.0003 | 22.471 | -55 | -55 | -55 | -55 | -55 | -55 | -55 | 0.4978102 | -0.0032520294 | -0.006532669 | 0 | 3.3931823 | 1.328036 | 4.420973 | 0
79.33333 | 4760 | Mon Jul 13 18:50:38 CDT 2020 | charge3V4n0A03 | 1 | 0 | 0 | 0 | 0 | 3.3697 | 1.007 | -0.002 | 0.0036 | 3.3694 | 1.0029 | -0.0003 | -0.0003 | 22.4645 | -55 | -55 | -55 | -55 | -55 | -55 | -55 | -0.24917912 | 0.0032567978 | -0.0130701065 | 0 | 3.3931231 | 1.330826 | 4.430414 | 0
79.5 | 4770 | Mon Jul 13 18:50:48 CDT 2020 | charge3V4n0A03 | 1 | 0 | 0 | 0 | 0 | 3.3698 | 1.0071 | -0.002 | 0.0036 | 3.3695 | 1.0029 | -0.0003 | -0.0003 | 22.4732 | -55 | -55 | -55 | -55 | -55 | -55 | -55 | -0.33227926 | -0.0032567978 | 0.009801388 | 0 | 3.3949974 | 1.3336173 | 4.4398556 | 0
79.66667 | 4780 | Mon Jul 13 18:50:58 CDT 2020 | charge3V4n0A03 | 1 | 0 | 0 | 0 | 0 | 3.3698 | 1.0069 | -0.002 | 0.0036 | 3.3696 | 1.0029 | -0.0003 | -0.0003 | 22.4785 | -55 | -55 | -55 | -55 | -55 | -55 | -55 | 0 | -0.0032567978 | 0 | 0 | 3.3927953 | 1.3364077 | 4.449297 | 0
79.83333 | 4790 | Mon Jul 13 18:51:08 CDT 2020 | charge3V4n0A03 | 1 | 0 | 0 | 0 | 0 | 3.3699 | 1.0069 | -0.002 | 0.0036 | 3.3696 | 1.0029 | -0.0003 | -0.0003 | 22.4789 | -55 | -55 | -55 | -55 | -55 | -55 | -55 | -0.49835825 | 0.0032567978 | -0.0065350533 | 0 | 3.3942244 | 1.3391979 | 4.4587383 | 0
80 | 4800 | Mon Jul 13 18:51:18 CDT 2020 | charge3V4n0A03 | 1 | 0 | 0 | 0 | 0 | 3.37 | 1.007 | -0.002 | 0.0037 | 3.3697 | 1.0029 | -0.0003 | -0.0003 | 22.4828 | -55 | -55 | -55 | -55 | -55 | -55 | -55 | 0 | 0 | 0 | 0 | 3.3942244 | 1.3419887 | 4.4681797 | 0
80.16667 | 4810 | Mon Jul 13 18:51:28 CDT 2020 | charge3V4n0A03 | 1 | 0 | 0 | 0 | 0 | 3.3701 | 1.0069 | -0.002 | 0.0035 | 3.3698 | 1.0029 | -0.0003 | -0.0003 | 22.4771 | -55 | -55 | -55 | -55 | -55 | -55 | -55 | 0.33227926 | -0.0032567978 | -0.009801388 | 0 | 3.393287 | 1.344779 | 4.477621 | 0
80.33333 | 4820 | Mon Jul 13 18:51:38 CDT 2020 | charge3V4n0A03 | 1 | 0 | 0 | 0 | 0 | 3.3701 | 1.007 | -0.002 | 0.0039 | 3.3699 | 1.0029 | -0.0003 | -0.0003 | 22.4834 | -55 | -55 | -55 | -55 | -55 | -55 | -55 | -0.24904214 | -0.006508827 | 0.026135445 | 0 | 3.3964262 | 1.3475696 | 4.4870625 | 0
80.5 | 4830 | Mon Jul 13 18:51:48 CDT 2020 | charge3V4n0A03 | 1 | 0 | 0 | 0 | 0 | 3.3702 | 1.007 | -0.002 | 0.0035 | 3.37 | 1.0029 | -0.0003 | -0.0003 | 22.4796 | -55 | -55 | -55 | -55 | -55 | -55 | -55 | 1.9941605 | -0.0065135956 | -0.0032663345 | 0 | 3.3927364 | 1.3503602 | 4.496504 | 0
80.66667 | 4840 | Mon Jul 13 18:51:58 CDT 2020 | charge3V4n0A03 | 1 | 0 | 0 | 0 | 0 | 3.3703 | 1.007 | -0.0019 | 0.0035 | 3.37 | 1.0029 | -0.0003 | -0.0003 | 22.4759 | -55 | -55 | -55 | -55 | -55 | -55 | -55 | 0.16615984 | 0.0032567978 | 0.019600391 | 0 | 3.3936148 | 1.3531507 | 4.505945 | 0
80.83333 | 4850 | Mon Jul 13 18:52:08 CDT 2020 | charge3V4n0A03 | 1 | 0 | 0 | 0 | 0 | 3.3704 | 1.0069 | -0.0019 | 0.0034 | 3.3701 | 1.0029 | -0.0003 | -0.0003 | 22.4799 | -55 | -55 | -55 | -55 | -55 | -55 | -55 | -0.110768735 | 0.0032567978 | -0.02940178 | 0 | 3.39119 | 1.3559408 | 4.5153866 | 0
81 | 4860 | Mon Jul 13 18:52:18 CDT 2020 | charge3V4n0A03 | 1 | 0 | 0 | 0 | 0 | 3.3705 | 1.0069 | -0.0019 | 0.0034 | 3.3702 | 1.0029 | -0.0003 | -0.0003 | 22.4911 | -55 | -55 | -55 | -55 | -55 | -55 | -55 | 0.49817517 | -0.006508827 | -0.013065338 | 0 | 3.3912492 | 1.3587308 | 4.524828 | 0
81.16667 | 4870 | Mon Jul 13 18:52:28 CDT 2020 | charge3V4n0A03 | 1 | 0 | 0 | 0 | 0 | 3.3705 | 1.007 | -0.0019 | 0.0035 | 3.3703 | 1.0029 | -0.0003 | -0.0003 | 22.4976 | -55 | -55 | -55 | -55 | -55 | -55 | -55 | -0.1171875 | 0.006508827 | -0.055541992 | 0 | 3.3955944 | 1.3615211 | 4.5342693 | 0
81.33333 | 4880 | Mon Jul 13 18:52:38 CDT 2020 | charge3V4n0A03 | 1 | 0 | 0 | 0 | 0 | 3.3706 | 1.0069 | -0.002 | 0.0034 | 3.3703 | 1.0029 | -0.0003 | -0.0003 | 22.4934 | -55 | -55 | -55 | -55 | -55 | -55 | -55 | 0 | 0 | -0.0065350533 | 0 | 3.3922906 | 1.3643115 | 4.5437107 | 0
81.5 | 4890 | Mon Jul 13 18:52:48 CDT 2020 | charge3V4n0A03 | 1 | 0 | 0 | 0 | 0 | 3.3707 | 1.0069 | -0.0019 | 0.0034 | 3.3704 | 1.0029 | -0.0003 | -0.0003 | 22.5018 | -55 | -55 | -55 | -55 | -55 | -55 | -55 | 1.4948905 | 0.009765625 | 0.006532669 | 0 | 3.3930054 | 1.3671017 | 4.553152 | 0
81.66667 | 4900 | Mon Jul 13 18:52:58 CDT 2020 | charge3V4n0A03 | 1 | 0 | 0 | 0 | 0 | 3.3708 | 1.0071 | -0.0019 | 0.0034 | 3.3705 | 1.0029 | -0.0003 | -0.0003 | 22.5063 | -55 | -55 | -55 | -55 | -55 | -55 | -55 | 0 | 0 | 0.009801388 | 0 | 3.3950438 | 1.3698927 | 4.5625935 | 0
81.83333 | 4910 | Mon Jul 13 18:53:08 CDT 2020 | charge3V4n0A03 | 1 | 0 | 0 | 0 | 0 | 3.3708 | 1.007 | -0.0019 | 0.0035 | 3.3706 | 1.0029 | -0.0003 | -0.0003 | 22.5102 | -55 | -55 | -55 | -55 | -55 | -55 | -55 | -0.06645908 | 0.0032567978 | -0.049004555 | 0 | 3.3913538 | 1.3726829 | 4.572035 | 0
82 | 4920 | Mon Jul 13 18:53:18 CDT 2020 | charge3V4n0A03 | 1 | 0 | 0 | 0 | 0 | 3.371 | 1.007 | -0.0019 | 0.0035 | 3.3707 | 1.0029 | -0.0003 | -0.0003 | 22.5131 | -55 | -55 | -55 | -55 | -55 | -55 | -55 | 0 | 0 | 0.022871494 | 0 | 3.3964732 | 1.3754736 | 4.581476 | 0
82.16667 | 4930 | Mon Jul 13 18:53:28 CDT 2020 | charge3V4n0A03 | 1 | 0 | 0 | 0 | 0 | 3.371 | 1.007 | -0.0019 | 0.0034 | 3.3708 | 1.0029 | -0.0003 | -0.0003 | 22.5128 | -55 | -55 | -55 | -55 | -55 | -55 | -55 | 0.99489427 | -0.0032520294 | -0.0032687187 | 0 | 3.3924544 | 1.3782641 | 4.5909176 | 0
82.33333 | 4940 | Mon Jul 13 18:53:38 CDT 2020 | charge3V4n0A03 | 1 | 0 | 0 | 0 | 0 | 3.3711 | 1.0069 | -0.0019 | 0.0035 | 3.3709 | 1.0029 | -0.0003 | -0.0003 | 22.5134 | -55 | -55 | -55 | -55 | -55 | -55 | -55 | 0 | 0 | 0.0032687187 | 0 | 3.3948212 | 1.3810543 | 4.600359 | 0
82.5 | 4950 | Mon Jul 13 18:53:48 CDT 2020 | charge3V4n0A03 | 1 | 0 | 0 | 0 | 0 | 3.3712 | 1.0069 | -0.0019 | 0.0037 | 3.3709 | 1.0029 | -0.0003 | -0.0003 | 22.5165 | -55 | -55 | -55 | -55 | -55 | -55 | -55 | -0.17583928 | 0.009765625 | -0.055537224 | 0 | 3.3885405 | 1.3838447 | 4.6098003 | 0
82.66667 | 4960 | Mon Jul 13 18:53:58 CDT 2020 | charge3V4n0A03 | 1 | 0 | 0 | 0 | 0 | 3.3713 | 1.007 | -0.0019 | 0.0036 | 3.371 | 1.0029 | -0.0003 | -0.0003 | 22.5162 | -55 | -55 | -55 | -55 | -55 | -55 | -55 | 0.49854013 | 0.0032567978 | 0.006532669 | 0 | 3.3934968 | 1.3866354 | 4.6192417 | 0
82.83333 | 4970 | Mon Jul 13 18:54:08 CDT 2020 | charge3V4n0A03 | 1 | 0 | 0 | 0 | 0 | 3.3714 | 1.007 | -0.0019 | 0.0036 | 3.3711 | 1.0029 | -0.0003 | -0.0003 | 22.5141 | -55 | -55 | -55 | -55 | -55 | -55 | -55 | 0.2488597 | 0.0032520294 | 0.013067722 | 0 | 3.396414 | 1.3894258 | 4.628683 | 0
83 | 4980 | Mon Jul 13 18:54:18 CDT 2020 | charge3V4n0A03 | 1 | 0 | 0 | 0 | 0 | 3.3715 | 1.007 | -0.0019 | 0.0034 | 3.3712 | 1.0029 | -0.0003 | -0.0003 | 22.5222 | -55 | -55 | -55 | -55 | -55 | -55 | -55 | 0 | 0 | 0.02940178 | 0 | 3.396414 | 1.3922166 | 4.6381245 | 0
83.16667 | 4990 | Mon Jul 13 18:54:28 CDT 2020 | charge3V4n0A03 | 1 | 0 | 0 | 0 | 0 | 3.3715 | 1.007 | -0.0019 | 0.0033 | 3.3713 | 1.0029 | -0.0003 | -0.0003 | 22.5257 | -55 | -55 | -55 | -55 | -55 | -55 | -55 | 0 | 0 | -0.02613306 | 0 | 3.391845 | 1.3950075 | 4.647566 | 0
83.33333 | 5000 | Mon Jul 13 18:54:38 CDT 2020 | charge3V4n0A03 | 1 | 0 | 0 | 0 | 0 | 3.3716 | 1.007 | -0.0019 | 0.0034 | 3.3713 | 1.003 | -0.0003 | -0.0003 | 22.5307 | -55 | -55 | -55 | -55 | -55 | -55 | -55 | 0 | 0 | 0.016334057 | 0 | 3.3953128 | 1.397798 | 4.657007 | 0
83.5 | 5010 | Mon Jul 13 18:54:48 CDT 2020 | charge3V4n0A03 | 1 | 0 | 0 | 0 | 0 | 3.3717 | 1.0071 | -0.0019 | 0.0035 | 3.3714 | 1.003 | -0.0003 | -0.0003 | 22.5402 | -55 | -55 | -55 | -55 | -55 | -55 | -55 | 0.24927007 | -0.0032567978 | -0.013065338 | 0 | 3.3920085 | 1.4005886 | 4.6664486 | 0
83.66667 | 5020 | Mon Jul 13 18:54:58 CDT 2020 | charge3V4n0A03 | 1 | 0 | 0 | 0 | 0 | 3.3718 | 1.0069 | -0.0019 | 0.0036 | 3.3715 | 1.0029 | -0.0003 | -0.0003 | 22.5435 | -55 | -55 | -55 | -55 | -55 | -55 | -55 | 0 | 0 | -0.013067722 | 0 | 3.394539 | 1.4033792 | 4.67589 | 0
83.83333 | 5030 | Mon Jul 13 18:55:08 CDT 2020 | charge3V4n0A03 | 1 | 0 | 0 | 0 | 0 | 3.3719 | 1.0069 | -0.0019 | 0.0035 | 3.3716 | 1.003 | -0.0003 | -0.0003 | 22.5409 | -55 | -55 | -55 | -55 | -55 | -55 | -55 | -0.7474452 | 0.009765625 | -0.013065338 | 0 | 3.3926637 | 1.4061694 | 4.6853313 | 0
84 | 5040 | Mon Jul 13 18:55:18 CDT 2020 | charge3V4n0A03 | 1 | 0 | 0 | 0 | 0 | 3.372 | 1.0071 | -0.0019 | 0.0033 | 3.3717 | 1.0029 | -0.0003 | -0.0003 | 22.5427 | -55 | -55 | -55 | -55 | -55 | -55 | -55 | 0.99708027 | 0.0032567978 | 0.0032663345 | 0 | 3.3928869 | 1.4089607 | 4.6947727 | 0
84.16667 | 5050 | Mon Jul 13 18:55:28 CDT 2020 | charge3V4n0A03 | 1 | 0 | 0 | 0 | 0 | 3.3721 | 1.0069 | -0.0019 | 0.0034 | 3.3718 | 1.0029 | -0.0003 | -0.0003 | 22.5396 | -55 | -55 | -55 | -55 | -55 | -55 | -55 | 0 | 0 | 0.013065338 | 0 | 3.3948667 | 1.4117512 | 4.704214 | 0
84.33333 | 5060 | Mon Jul 13 18:55:38 CDT 2020 | charge3V4n0A03 | 1 | 0 | 0 | 0 | 0 | 3.3721 | 1.0069 | -0.0019 | 0.0035 | 3.3719 | 1.0029 | -0.0003 | -0.0003 | 22.5424 | -55 | -55 | -55 | -55 | -55 | -55 | -55 | 0.99708027 | -0.0032567978 | -0.0032663345 | 0 | 3.3925 | 1.4145415 | 4.7136555 | 0
84.5 | 5070 | Mon Jul 13 18:55:48 CDT 2020 | charge3V4n0A03 | 1 | 0 | 0 | 0 | 0 | 3.3722 | 1.0069 | -0.0019 | 0.0036 | 3.372 | 1.0029 | -0.0003 | -0.0003 | 22.5477 | -55 | -55 | -55 | -55 | -55 | -55 | -55 | 0 | 0 | -0.02940178 | 0 | 3.3926637 | 1.4173319 | 4.723097 | 0
84.66667 | 5080 | Mon Jul 13 18:55:58 CDT 2020 | charge3V4n0A03 | 1 | 0 | 0 | 0 | 0 | 3.3723 | 1.0071 | -0.0019 | 0.0036 | 3.3721 | 1.0029 | -0.0003 | -0.0003 | 22.5525 | -55 | -55 | -55 | -55 | -55 | -55 | -55 | 0 | 0 | -0.032670498 | 0 | 3.3948667 | 1.420123 | 4.732538 | 0
84.83333 | 5090 | Mon Jul 13 18:56:08 CDT 2020 | charge3V4n0A03 | 1 | 0 | 0 | 0 | 0 | 3.3724 | 1.0068 | -0.0019 | 0.0034 | 3.3722 | 1.0029 | -0.0003 | -0.0003 | 22.5553 | -55 | -55 | -55 | -55 | -55 | -55 | -55 | -0.49808428 | -0.006508827 | 0.013067722 | 0 | 3.3966832 | 1.4229132 | 4.7419796 | 0
85 | 5100 | Mon Jul 13 18:56:18 CDT 2020 | charge3V4n0A03 | 1 | 0 | 0 | 0 | 0 | 3.3725 | 1.007 | -0.0019 | 0.0033 | 3.3722 | 1.0029 | -0.0003 | -0.0003 | 22.5562 | -55 | -55 | -55 | -55 | -55 | -55 | -55 | -0.15337114 | 0.0065135956 | -0.0424695 | 0 | 3.3889108 | 1.4257036 | 4.751421 | 0
85.16667 | 5110 | Mon Jul 13 18:56:28 CDT 2020 | charge3V4n0A03 | 1 | 0 | 0 | 0 | 0 | 3.3726 | 1.0068 | -0.0019 | 0.0034 | 3.3723 | 1.0029 | -0.0003 | -0.0003 | 22.553 | -55 | -55 | -55 | -55 | -55 | -55 | -55 | -0.49854013 | 0.0032567978 | -0.006532669 | 0 | 3.3964603 | 1.4284936 | 4.7608624 | 0
85.33333 | 5120 | Mon Jul 13 18:56:38 CDT 2020 | charge3V4n0A03 | 1 | 0 | 0 | 0 | 0 | 3.3727 | 1.0069 | -0.002 | 0.0036 | 3.3724 | 1.0028 | -0.0003 | -0.0003 | 22.5447 | -55 | -55 | -55 | -55 | -55 | -55 | -55 | 0.99708027 | 0.0032567978 | 0.0032663345 | 0 | 3.3938696 | 1.4312838 | 4.7703037 | 0
85.5 | 5130 | Mon Jul 13 18:56:48 CDT 2020 | charge3V4n0A03 | 1 | 0 | 0 | 0 | 0 | 3.3728 | 1.0069 | -0.0019 | 0.0036 | 3.3725 | 1.0029 | -0.0003 | -0.0003 | 22.5396 | -55 | -55 | -55 | -55 | -55 | -55 | -55 | 0 | 0 | -0.022871494 | 0 | 3.3944201 | 1.4340742 | 4.779745 | 0
85.66667 | 5140 | Mon Jul 13 18:56:58 CDT 2020 | charge3V4n0A03 | 1 | 0 | 0 | 0 | 0 | 3.3729 | 1.0069 | -0.002 | 0.0035 | 3.3726 | 1.0029 | -0.0003 | -0.0003 | 22.5309 | -55 | -55 | -55 | -55 | -55 | -55 | -55 | 0.16615984 | -0.0032567978 | -0.019600391 | 0 | 3.3918293 | 1.4368644 | 4.7891865 | 0
85.83333 | 5150 | Mon Jul 13 18:57:08 CDT 2020 | charge3V4n0A03 | 1 | 0 | 0 | 0 | 0 | 3.373 | 1.0069 | -0.002 | 0.0038 | 3.3727 | 1.0028 | -0.0003 | -0.0003 | 22.5303 | -55 | -55 | -55 | -55 | -55 | -55 | -55 | 0 | 0.006508827 | 0 | 0 | 3.3936462 | 1.4396547 | 4.798628 | 0
86 | 5160 | Mon Jul 13 18:57:18 CDT 2020 | charge3V4n0A03 | 1 | 0 | 0 | 0 | 0 | 3.3731 | 1.0068 | -0.002 | 0.0036 | 3.3728 | 1.0029 | -0.0003 | -0.0003 | 22.5272 | -55 | -55 | -55 | -55 | -55 | -55 | -55 | -0.24922459 | 0.0065135956 | -0.026135445 | 0 | 3.3954628 | 1.442445 | 4.808069 | 0
86.16667 | 5170 | Mon Jul 13 18:57:28 CDT 2020 | charge3V4n0A03 | 1 | 0 | 0 | 0 | 0 | 3.3732 | 1.0069 | -0.002 | 0.0036 | 3.3729 | 1.0029 | -0.0003 | -0.0003 | 22.5318 | -55 | -55 | -55 | -55 | -55 | -55 | -55 | 0.14241034 | -0.0032567978 | -0.02286911 | 0 | 3.391278 | 1.4452357 | 4.8175106 | 0
86.33333 | 5180 | Mon Jul 13 18:57:38 CDT 2020 | charge3V4n0A03 | 1 | 0 | 0 | 0 | 0 | 3.3733 | 1.0069 | -0.002 | 0.0036 | 3.373 | 1.0029 | -0.0003 | -0.0003 | 22.5361 | -55 | -55 | -55 | -55 | -55 | -55 | -55 | 0.090631634 | 0.0032567978 | 0.03593445 | 0 | 3.3964007 | 1.4480261 | 4.826952 | 0
86.5 | 5190 | Mon Jul 13 18:57:48 CDT 2020 | charge3V4n0A03 | 1 | 0 | 0 | 0 | 0 | 3.3734 | 1.0069 | -0.002 | 0.0036 | 3.3731 | 1.0029 | -0.0003 | -0.0003 | 22.537 | -55 | -55 | -55 | -55 | -55 | -55 | -55 | -0.28464186 | 0.006508827 | -0.022866726 | 0 | 3.3941374 | 1.4508162 | 4.8363934 | 0
86.66667 | 5200 | Mon Jul 13 18:57:58 CDT 2020 | charge3V4n0A03 | 1 | 0 | 0 | 0 | 0 | 3.3735 | 1.0069 | -0.002 | 0.0035 | 3.3732 | 1.0029 | -0.0003 | -0.0003 | 22.5484 | -55 | -55 | -55 | -55 | -55 | -55 | -55 | 0.99635303 | 0.0032567978 | 0.0032687187 | 0 | 3.399097 | 1.4536062 | 4.8458347 | 0
86.83333 | 5210 | Mon Jul 13 18:58:08 CDT 2020 | charge3V4n0A03 | 1 | 0 | 0 | 0 | 0 | 3.3735 | 1.0068 | -0.002 | 0.0035 | 3.3733 | 1.0029 | -0.0003 | -0.0003 | 22.5653 | -55 | -55 | -55 | -55 | -55 | -55 | -55 | 0 | 0 | 0.0032663345 | 0 | 3.3946884 | 1.4563965 | 4.855276 | 0
87 | 5220 | Mon Jul 13 18:58:18 CDT 2020 | charge3V4n0A03 | 1 | 0 | 0 | 0 | 0 | 3.3736 | 1.0069 | -0.002 | 0.0034 | 3.3734 | 1.0028 | -0.0003 | -0.0003 | 22.5712 | -55 | -55 | -55 | -55 | -55 | -55 | -55 | 0 | 0 | -0.0032663345 | 0 | 3.3963413 | 1.4591867 | 4.8647175 | 0
87.16667 | 5230 | Mon Jul 13 18:58:28 CDT 2020 | charge3V4n0A03 | 1 | 0 | 0 | 0 | 0 | 3.3737 | 1.0069 | -0.0019 | 0.0035 | 3.3735 | 1.0029 | -0.0003 | -0.0003 | 22.5778 | -55 | -55 | -55 | -55 | -55 | -55 | -55 | 0.66423357 | 0.006508827 | 0.009799004 | 0 | 3.396669 | 1.4619775 | 4.874159 | 0
87.33333 | 5240 | Mon Jul 13 18:58:38 CDT 2020 | charge3V4n0A03 | 1 | 0 | 0 | 0 | 0 | 3.3738 | 1.0069 | -0.0019 | 0.0035 | 3.3736 | 1.0029 | -0.0003 | -0.0003 | 22.5791 | -55 | -55 | -55 | -55 | -55 | -55 | -55 | -0.09062562 | 0.0032567978 | -0.035936832 | 0 | 3.390219 | 1.4647679 | 4.8836 | 0
87.5 | 5250 | Mon Jul 13 18:58:48 CDT 2020 | charge3V4n0A03 | 1 | 0 | 0 | 0 | 0 | 3.374 | 1.0069 | -0.0019 | 0.0033 | 3.3737 | 1.0029 | -0.0003 | -0.0003 | 22.5737 | -55 | -55 | -55 | -55 | -55 | -55 | -55 | -0.041475356 | 0.0032520294 | -0.07840872 | 0 | 3.3906064 | 1.467558 | 4.8930416 | 0
87.66667 | 5260 | Mon Jul 13 18:58:58 CDT 2020 | charge3V4n0A03 | 1 | 0 | 0 | 0 | 0 | 3.374 | 1.007 | -0.0019 | 0.0035 | 3.3738 | 1.0029 | -0.0003 | -0.0003 | 22.5772 | -55 | -55 | -55 | -55 | -55 | -55 | -55 | 0.99635303 | -0.0032567978 | -0.0032687187 | 0 | 3.39722 | 1.4703487 | 4.902483 | 0
87.83333 | 5270 | Mon Jul 13 18:59:08 CDT 2020 | charge3V4n0A03 | 1 | 0 | 0 | 0 | 0 | 3.3742 | 1.0069 | -0.0019 | 0.0033 | 3.3739 | 1.003 | -0.0003 | -0.0003 | 22.5814 | -55 | -55 | -55 | -55 | -55 | -55 | -55 | -0.49835825 | 0.0032567978 | -0.0065350533 | 0 | 3.3986504 | 1.4731388 | 4.9119244 | 0
88 | 5280 | Mon Jul 13 18:59:18 CDT 2020 | charge3V4n0A03 | 1 | 0 | 0 | 0 | 0 | 3.3742 | 1.0069 | -0.0019 | 0.0033 | 3.374 | 1.003 | -0.0003 | -0.0003 | 22.5777 | -55 | -55 | -55 | -55 | -55 | -55 | -55 | -0.14241034 | 0.0032567978 | -0.02286911 | 0 | 3.3964458 | 1.4759291 | 4.9213657 | 0
88.16667 | 5290 | Mon Jul 13 18:59:28 CDT 2020 | charge3V4n0A03 | 1 | 0 | 0 | 0 | 0 | 3.3743 | 1.0071 | -0.0019 | 0.0035 | 3.3741 | 1.0029 | -0.0003 | -0.0003 | 22.5759 | -55 | -55 | -55 | -55 | -55 | -55 | -55 | 0 | 0.006508827 | 0 | 0 | 3.3982632 | 1.4787196 | 4.930807 | 0
88.33333 | 5300 | Mon Jul 13 18:59:38 CDT 2020 | charge3V4n0A03 | 1 | 0 | 0 | 0 | 0 | 3.3744 | 1.007 | -0.0019 | 0.0035 | 3.3742 | 1.0029 | -0.0003 | -0.0003 | 22.5847 | -55 | -55 | -55 | -55 | -55 | -55 | -55 | -0.33187348 | -0.0032520294 | 0.009799004 | 0 | 3.3958943 | 1.48151 | 4.9402485 | 0
88.5 | 5310 | Mon Jul 13 18:59:48 CDT 2020 | charge3V4n0A03 | 1 | 0 | 0 | 0 | 0 | 3.3745 | 1.0069 | -0.0019 | 0.0034 | 3.3743 | 1.0029 | -0.0003 | -0.0003 | 22.5865 | -55 | -55 | -55 | -55 | -55 | -55 | -55 | -0.14241034 | 0.0065135956 | -0.04573822 | 0 | 3.3914244 | 1.4842999 | 4.94969 | 0
88.66667 | 5320 | Mon Jul 13 18:59:58 CDT 2020 | charge3V4n0A03 | 1 | 0 | 0 | 0 | 0 | 3.3747 | 1.0069 | -0.0019 | 0.0034 | 3.3744 | 1.0029 | -0.0003 | -0.0003 | 22.593 | -55 | -55 | -55 | -55 | -55 | -55 | -55 | 0 | 0 | -0.009801388 | 0 | 3.3978755 | 1.4870898 | 4.9591312 | 0
88.83333 | 5330 | Mon Jul 13 19:00:08 CDT 2020 | charge3V4n0A03 | 1 | 0 | 0 | 0 | 0 | 3.3748 | 1.0071 | -0.0019 | 0.0036 | 3.3745 | 1.0029 | -0.0003 | -0.0003 | 22.5983 | -55 | -55 | -55 | -55 | -55 | -55 | -55 | 0 | 0 | -0.013067722 | 0 | 3.3967733 | 1.4898801 | 4.9685726 | 0
89 | 5340 | Mon Jul 13 19:00:18 CDT 2020 | charge3V4n0A03 | 1 | 0 | 0 | 0 | 0 | 3.3748 | 1.007 | -0.0019 | 0.0034 | 3.3746 | 1.0029 | -0.0003 | -0.0003 | 22.5963 | -55 | -55 | -55 | -55 | -55 | -55 | -55 | -0.9956204 | 0.0032520294 | -0.0032663345 | 0 | 3.399306 | 1.492671 | 4.978014 | 0
89.16667 | 5350 | Mon Jul 13 19:00:28 CDT 2020 | charge3V4n0A03 | 1 | 0 | 0 | 0 | 0 | 3.375 | 1.007 | -0.0019 | 0.0036 | 3.3747 | 1.0029 | -0.0003 | -0.0003 | 22.6005 | -55 | -55 | -55 | -55 | -55 | -55 | -55 | 0 | 0 | -0.0065350533 | 0 | 3.3963857 | 1.4954616 | 4.9874554 | 0
89.33333 | 5360 | Mon Jul 13 19:00:38 CDT 2020 | charge3V4n0A03 | 1 | 0 | 0 | 0 | 0 | 3.3751 | 1.007 | -0.0019 | 0.0035 | 3.3748 | 1.0029 | -0.0003 | -0.0003 | 22.5964 | -55 | -55 | -55 | -55 | -55 | -55 | -55 | 0.99708027 | -0.0032567978 | -0.0032663345 | 0 | 3.397101 | 1.4982523 | 4.9968967 | 0
89.5 | 5370 | Mon Jul 13 19:00:48 CDT 2020 | charge3V4n0A03 | 1 | 0 | 0 | 0 | 0 | 3.3752 | 1.007 | -0.0019 | 0.0036 | 3.3749 | 1.0029 | -0.0003 | -0.0003 | 22.6004 | -55 | -55 | -55 | -55 | -55 | -55 | -55 | -0.66455853 | 0.0065135956 | -0.009801388 | 0 | 3.39798 | 1.5010431 | 5.006338 | 0
89.66667 | 5380 | Mon Jul 13 19:00:58 CDT 2020 | charge3V4n0A03 | 1 | 0 | 0 | 0 | 0 | 3.3752 | 1.0069 | -0.0019 | 0.0034 | 3.375 | 1.0029 | -0.0003 | -0.0003 | 22.6023 | -55 | -55 | -55 | -55 | -55 | -55 | -55 | 0.19935785 | -0.0032567978 | -0.016336441 | 0 | 3.3983672 | 1.5038335 | 5.0157795 | 0
89.83333 | 5390 | Mon Jul 13 19:01:08 CDT 2020 | charge3V4n0A03 | 1 | 0 | 0 | 0 | 0 | 3.3754 | 1.0069 | -0.0019 | 0.0035 | 3.3751 | 1.0029 | -0.0003 | -0.0003 | 22.6041 | -55 | -55 | -55 | -55 | -55 | -55 | -55 | -0.49817562 | 0.009765625 | -0.019602776 | 0 | 3.3973684 | 1.5066241 | 5.025221 | 0
90 | 5400 | Mon Jul 13 19:01:18 CDT 2020 | charge3V4n0A03 | 1 | 0 | 0 | 0 | 0 | 3.3755 | 1.0069 | -0.0019 | 0.0036 | 3.3752 | 1.0029 | -0.0003 | -0.0003 | 22.606 | -55 | -55 | -55 | -55 | -55 | -55 | -55 | 0 | 0.0065135956 | 0 | 0 | 3.3995745 | 1.5094142 | 5.0346622 | 0
90.16667 | 5410 | Mon Jul 13 19:01:28 CDT 2020 | charge3V4n0A03 | 1 | 0 | 0 | 0 | 0 | 3.3756 | 1.0069 | -0.0019 | 0.0034 | 3.3753 | 1.0029 | -0.0003 | -0.0003 | 22.6067 | -55 | -55 | -55 | -55 | -55 | -55 | -55 | 0 | 0.0032567978 | 0 | 0 | 3.4005132 | 1.5122045 | 5.0441036 | 0
90.33333 | 5420 | Mon Jul 13 19:01:38 CDT 2020 | charge3V4n0A03 | 1 | 0 | 0 | 0 | 0 | 3.3757 | 1.0069 | -0.0019 | 0.0034 | 3.3754 | 1.0029 | -0.0003 | -0.0003 | 22.6069 | -55 | -55 | -55 | -55 | -55 | -55 | -55 | 0.49854013 | 0.0032567978 | 0.006532669 | 0 | 3.4006772 | 1.5149947 | 5.053545 | 0
90.5 | 5430 | Mon Jul 13 19:01:48 CDT 2020 | charge3V4n0A03 | 1 | 0 | 0 | 0 | 0 | 3.3758 | 1.007 | -0.0019 | 0.0035 | 3.3755 | 1.0029 | -0.0003 | -0.0003 | 22.6063 | -55 | -55 | -55 | -55 | -55 | -55 | -55 | 0.19906597 | -0.0032520294 | -0.016336441 | 0 | 3.3973684 | 1.5177852 | 5.0629864 | 0
90.66667 | 5440 | Mon Jul 13 19:01:58 CDT 2020 | charge3V4n0A03 | 1 | 0 | 0 | 0 | 0 | 3.3759 | 1.0069 | -0.0019 | 0.0035 | 3.3756 | 1.0029 | -0.0003 | -0.0003 | 22.6112 | -55 | -55 | -55 | -55 | -55 | -55 | -55 | 0 | 0 | 0.0130701065 | 0 | 3.3997383 | 1.5205754 | 5.0724277 | 0
90.83333 | 5450 | Mon Jul 13 19:02:08 CDT 2020 | charge3V4n0A03 | 1 | 0 | 0 | 0 | 0 | 3.376 | 1.007 | -0.0019 | 0.0036 | 3.3757 | 1.0029 | -0.0003 | -0.0003 | 22.6065 | -55 | -55 | -55 | -55 | -55 | -55 | -55 | 0.664072 | -0.006508827 | -0.009801388 | 0 | 3.3972046 | 1.523366 | 5.081869 | 0
91 | 5460 | Mon Jul 13 19:02:18 CDT 2020 | charge3V4n0A03 | 1 | 0 | 0 | 0 | 0 | 3.3761 | 1.007 | -0.0019 | 0.0035 | 3.3759 | 1.0029 | -0.0003 | -0.0003 | 22.6085 | -55 | -55 | -55 | -55 | -55 | -55 | -55 | -0.24927007 | -0.0032567978 | 0.013065338 | 0 | 3.397696 | 1.5261564 | 5.0913105 | 0
91.16667 | 5470 | Mon Jul 13 19:02:28 CDT 2020 | charge3V4n0A03 | 1 | 0 | 0 | 0 | 0 | 3.3762 | 1.0069 | -0.0019 | 0.0036 | 3.376 | 1.0029 | -0.0003 | -0.0003 | 22.6152 | -55 | -55 | -55 | -55 | -55 | -55 | -55 | 0 | -0.0032520294 | 0 | 0 | 3.4022722 | 1.5289463 | 5.100752 | 0
91.33333 | 5480 | Mon Jul 13 19:02:38 CDT 2020 | charge3V4n0A03 | 1 | 0 | 0 | 0 | 0 | 3.3764 | 1.0069 | -0.0019 | 0.0034 | 3.3761 | 1.0029 | -0.0003 | -0.0003 | 22.6106 | -55 | -55 | -55 | -55 | -55 | -55 | -55 | -0.045243464 | 0.0032520294 | -0.07187843 | 0 | 3.3996782 | 1.5317366 | 5.1101933 | 0
91.5 | 5490 | Mon Jul 13 19:02:48 CDT 2020 | charge3V4n0A03 | 1 | 0 | 0 | 0 | 0 | 3.3765 | 1.0069 | -0.0019 | 0.0033 | 3.3762 | 1.0029 | -0.0003 | -0.0003 | 22.6118 | -55 | -55 | -55 | -55 | -55 | -55 | -55 | -0.49835825 | 0.0032567978 | -0.0065350533 | 0 | 3.4011095 | 1.5345265 | 5.1196346 | 0
91.66667 | 5500 | Mon Jul 13 19:02:58 CDT 2020 | charge3V4n0A03 | 1 | 0 | 0 | 0 | 0 | 3.3766 | 1.0071 | -0.0019 | 0.0034 | 3.3763 | 1.0029 | -0.0003 | -0.0003 | 22.6225 | -55 | -55 | -55 | -55 | -55 | -55 | -55 | 0 | 0 | 0.013065338 | 0 | 3.3996782 | 1.5373174 | 5.129076 | 0
91.83333 | 5510 | Mon Jul 13 19:03:08 CDT 2020 | charge3V4n0A03 | 1 | 0 | 0 | 0 | 0 | 3.3767 | 1.0069 | -0.0019 | 0.0034 | 3.3764 | 1.0029 | -0.0003 | -0.0003 | 22.6288 | -55 | -55 | -55 | -55 | -55 | -55 | -55 | -0.1424252 | -0.0032567978 | 0.022866726 | 0 | 3.399842 | 1.5401075 | 5.1385174 | 0
92 | 5520 | Mon Jul 13 19:03:18 CDT 2020 | charge3V4n0A03 | 1 | 0 | 0 | 0 | 0 | 3.3768 | 1.0068 | -0.0019 | 0.0034 | 3.3765 | 1.0029 | -0.0003 | -0.0003 | 22.6214 | -55 | -55 | -55 | -55 | -55 | -55 | -55 | 0.16589637 | -0.0032520294 | -0.019602776 | 0 | 3.3989031 | 1.5428972 | 5.1479588 | 0
92.16667 | 5530 | Mon Jul 13 19:03:28 CDT 2020 | charge3V4n0A03 | 1 | 0 | 0 | 0 | 0 | 3.3769 | 1.007 | -0.0019 | 0.0036 | 3.3766 | 1.0029 | -0.0003 | -0.0003 | 22.6116 | -55 | -55 | -55 | -55 | -55 | -55 | -55 | -0.33227926 | 0.0032567978 | -0.009801388 | 0 | 3.4008858 | 1.5456876 | 5.1574 | 0
92.33333 | 5540 | Mon Jul 13 19:03:38 CDT 2020 | charge3V4n0A03 | 1 | 0 | 0 | 0 | 0 | 3.377 | 1.007 | -0.0019 | 0.0034 | 3.3768 | 1.0029 | -0.0003 | -0.0003 | 22.6088 | -55 | -55 | -55 | -55 | -55 | -55 | -55 | -0.99708027 | 0.0032567978 | -0.0032663345 | 0 | 3.4010496 | 1.5484781 | 5.1668415 | 0
92.5 | 5550 | Mon Jul 13 19:03:48 CDT 2020 | charge3V4n0A03 | 1 | 0 | 0 | 0 | 0 | 3.3771 | 1.007 | -0.0019 | 0.0037 | 3.3769 | 1.0029 | -0.0003 | -0.0003 | 22.616 | -55 | -55 | -55 | -55 | -55 | -55 | -55 | 0 | 0 | -0.019602776 | 0 | 3.3986788 | 1.551269 | 5.176283 | 0
92.66667 | 5560 | Mon Jul 13 19:03:58 CDT 2020 | charge3V4n0A03 | 1 | 0 | 0 | 0 | 0 | 3.3772 | 1.007 | -0.0019 | 0.0033 | 3.377 | 1.0029 | -0.0003 | -0.0003 | 22.6229 | -55 | -55 | -55 | -55 | -55 | -55 | -55 | -0.33179274 | 0.0032520294 | -0.009801388 | 0 | 3.4001098 | 1.5540597 | 5.1857243 | 0
92.83333 | 5570 | Mon Jul 13 19:04:08 CDT 2020 | charge3V4n0A03 | 1 | 0 | 0 | 0 | 0 | 3.3774 | 1.007 | -0.0019 | 0.0035 | 3.3771 | 1.0029 | -0.0003 | -0.0003 | 22.6206 | -55 | -55 | -55 | -55 | -55 | -55 | -55 | 0.07657329 | 0.0032520294 | 0.0424695 | 0 | 3.401765 | 1.5568502 | 5.1951656 | 0
93 | 5580 | Mon Jul 13 19:04:18 CDT 2020 | charge3V4n0A03 | 1 | 0 | 0 | 0 | 0 | 3.3775 | 1.0069 | -0.0019 | 0.0032 | 3.3772 | 1.0029 | -0.0003 | -0.0003 | 22.6286 | -55 | -55 | -55 | -55 | -55 | -55 | -55 | 0.11075975 | 0.0032567978 | 0.029404163 | 0 | 3.4048522 | 1.5596403 | 5.204607 | 0
93.16667 | 5590 | Mon Jul 13 19:04:28 CDT 2020 | charge3V4n0A03 | 1 | 0 | 0 | 0 | 0 | 3.3776 | 1.0069 | -0.0019 | 0.0036 | 3.3773 | 1.0029 | -0.0003 | -0.0003 | 22.6351 | -55 | -55 | -55 | -55 | -55 | -55 | -55 | -0.24917912 | -0.0032567978 | 0.0130701065 | 0 | 3.4030328 | 1.5624306 | 5.2140484 | 0
93.33333 | 5600 | Mon Jul 13 19:04:38 CDT 2020 | charge3V4n0A03 | 1 | 0 | 0 | 0 | 0 | 3.3777 | 1.0069 | -0.0019 | 0.0034 | 3.3775 | 1.0029 | -0.0003 | -0.0003 | 22.6284 | -55 | -55 | -55 | -55 | -55 | -55 | -55 | 0.07120517 | -0.0032567978 | -0.04573822 | 0 | 3.3942049 | 1.5652207 | 5.2234898 | 0
93.5 | 5610 | Mon Jul 13 19:04:48 CDT 2020 | charge3V4n0A03 | 1 | 0 | 0 | 0 | 0 | 3.3778 | 1.007 | -0.0019 | 0.0035 | 3.3776 | 1.0029 | -0.0003 | -0.0003 | 22.6219 | -55 | -55 | -55 | -55 | -55 | -55 | -55 | 0.06636178 | -0.0032520294 | -0.049004555 | 0 | 3.392713 | 1.5680113 | 5.232931 | 0
93.66667 | 5620 | Mon Jul 13 19:04:58 CDT 2020 | charge3V4n0A03 | 1 | 0 | 0 | 0 | 0 | 3.378 | 1.007 | -0.0019 | 0.0035 | 3.3777 | 1.0029 | -0.0003 | -0.0003 | 22.6221 | -55 | -55 | -55 | -55 | -55 | -55 | -55 | -0.33179274 | 0.0032520294 | -0.009801388 | 0 | 3.401153 | 1.5708017 | 5.2423725 | 0
93.83333 | 5630 | Mon Jul 13 19:05:08 CDT 2020 | charge3V4n0A03 | 1 | 0 | 0 | 0 | 0 | 3.3781 | 1.0069 | -0.0019 | 0.0035 | 3.3778 | 1.0029 | -0.0003 | -0.0003 | 22.634 | -55 | -55 | -55 | -55 | -55 | -55 | -55 | 0.1424252 | 0.0032567978 | 0.022866726 | 0 | 3.3998253 | 1.5735921 | 5.251814 | 0
94 | 5640 | Mon Jul 13 19:05:18 CDT 2020 | charge3V4n0A03 | 1 | 0 | 0 | 0 | 0 | 3.3782 | 1.0069 | -0.0019 | 0.0036 | 3.3779 | 1.0029 | -0.0003 | -0.0003 | 22.6411 | -55 | -55 | -55 | -55 | -55 | -55 | -55 | 0 | 0 | 0.009801388 | 0 | 3.402033 | 1.5763822 | 5.2612553 | 0
94.16667 | 5650 | Mon Jul 13 19:05:28 CDT 2020 | charge3V4n0A03 | 1 | 0 | 0 | 0 | 0 | 3.3783 | 1.0071 | -0.0019 | 0.0034 | 3.378 | 1.0029 | -0.0003 | -0.0003 | 22.6393 | -55 | -55 | -55 | -55 | -55 | -55 | -55 | -0.07667696 | -0.0032567978 | 0.04247427 | 0 | 3.4101467 | 1.5791726 | 5.2706966 | 0
94.33333 | 5660 | Mon Jul 13 19:05:38 CDT 2020 | charge3V4n0A03 | 1 | 0 | 0 | 0 | 0 | 3.3784 | 1.0069 | -0.0019 | 0.0035 | 3.3782 | 1.0029 | -0.0003 | -0.0003 | 22.6209 | -55 | -55 | -55 | -55 | -55 | -55 | -55 | 0.33227926 | 0.0032567978 | 0.009801388 | 0 | 3.402361 | 1.5819628 | 5.280138 | 0
94.5 | 5670 | Mon Jul 13 19:05:48 CDT 2020 | charge3V4n0A03 | 1 | 0 | 0 | 0 | 0 | 3.3786 | 1.007 | -0.0019 | 0.0035 | 3.3783 | 1.0029 | -0.0003 | -0.0003 | 22.6164 | -55 | -55 | -55 | -55 | -55 | -55 | -55 | 0 | 0 | -0.029404163 | 0 | 3.4012568 | 1.5847535 | 5.2895794 | 0
94.66667 | 5680 | Mon Jul 13 19:05:58 CDT 2020 | charge3V4n0A03 | 1 | 0 | 0 | 0 | 0 | 3.3787 | 1.007 | -0.0019 | 0.0034 | 3.3784 | 1.0029 | -0.0003 | -0.0003 | 22.6186 | -55 | -55 | -55 | -55 | -55 | -55 | -55 | 0 | 0 | 0.016334057 | 0 | 3.4036283 | 1.5875442 | 5.299021 | 0
94.83333 | 5690 | Mon Jul 13 19:06:08 CDT 2020 | charge3V4n0A03 | 1 | 0 | 0 | 0 | 0 | 3.3788 | 1.007 | -0.0019 | 0.0035 | 3.3785 | 1.0029 | -0.0003 | -0.0003 | 22.6144 | -55 | -55 | -55 | -55 | -55 | -55 | -55 | 0.664072 | -0.006508827 | -0.009801388 | 0 | 3.3970056 | 1.590335 | 5.308462 | 0
95 | 5700 | Mon Jul 13 19:06:18 CDT 2020 | charge3V4n0A03 | 1 | 0 | 0 | 0 | 0 | 3.3789 | 1.0069 | -0.0019 | 0.0034 | 3.3787 | 1.0029 | -0.0003 | -0.0003 | 22.6236 | -55 | -55 | -55 | -55 | -55 | -55 | -55 | -0.49835825 | -0.0032567978 | 0.0065350533 | 0 | 3.4026885 | 1.5931255 | 5.3179035 | 0
95.16667 | 5710 | Mon Jul 13 19:06:28 CDT 2020 | charge3V4n0A03 | 1 | 0 | 0 | 0 | 0 | 3.379 | 1.0069 | -0.0019 | 0.0034 | 3.3788 | 1.0029 | -0.0003 | -0.0003 | 22.6266 | -55 | -55 | -55 | -55 | -55 | -55 | -55 | 0 | 0 | -0.0032663345 | 0 | 3.4028525 | 1.5959159 | 5.327345 | 0
95.33333 | 5720 | Mon Jul 13 19:06:38 CDT 2020 | charge3V4n0A03 | 1 | 0 | 0 | 0 | 0 | 3.3792 | 1.007 | -0.0019 | 0.0034 | 3.3789 | 1.0029 | -0.0003 | -0.0003 | 22.6267 | -55 | -55 | -55 | -55 | -55 | -55 | -55 | 0.055301033 | -0.0032520294 | -0.058805943 | 0 | 3.3941844 | 1.5987068 | 5.336788 | 0
95.5 | 5730 | Mon Jul 13 19:06:48 CDT 2020 | charge3V4n0A03 | 1 | 0 | 0 | 0 | 0 | 3.3793 | 1.0069 | -0.0019 | 0.0035 | 3.379 | 1.0029 | -0.0003 | -0.0003 | 22.6382 | -55 | -55 | -55 | -55 | -55 | -55 | -55 | -0.9959869 | -0.006508827 | 0.0065350533 | 0 | 3.4050605 | 1.6014968 | 5.3462296 | 0
95.66667 | 5740 | Mon Jul 13 19:06:58 CDT 2020 | charge3V4n0A03 | 1 | 0 | 0 | 0 | 0 | 3.3794 | 1.0069 | -0.0019 | 0.0036 | 3.3791 | 1.0028 | -0.0003 | -0.0003 | 22.6462 | -55 | -55 | -55 | -55 | -55 | -55 | -55 | 0 | 0 | -0.0130701065 | 0 | 3.4011357 | 1.6042869 | 5.355671 | 0
95.83333 | 5750 | Mon Jul 13 19:07:08 CDT 2020 | charge3V4n0A03 | 1 | 0 | 0 | 0 | 0 | 3.3795 | 1.0069 | -0.0019 | 0.0034 | 3.3793 | 1.0029 | -0.0003 | -0.0003 | 22.6561 | -55 | -55 | -55 | -55 | -55 | -55 | -55 | 0 | -0.0032567978 | 0 | 0 | 3.4033444 | 1.6070771 | 5.3651123 | 0
96 | 5760 | Mon Jul 13 19:07:18 CDT 2020 | charge3V4n0A03 | 1 | 0 | 0 | 0 | 0 | 3.3797 | 1.0071 | -0.0019 | 0.0035 | 3.3794 | 1.0029 | -0.0003 | -0.0003 | 22.6543 | -55 | -55 | -55 | -55 | -55 | -55 | -55 | -0.33227926 | 0.0032567978 | -0.009801388 | 0 | 3.4054925 | 1.6098678 | 5.374554 | 0
96.16667 | 5770 | Mon Jul 13 19:07:28 CDT 2020 | charge3V4n0A03 | 1 | 0 | 0 | 0 | 0 | 3.3798 | 1.0069 | -0.0019 | 0.0034 | 3.3795 | 1.0029 | -0.0003 | -0.0003 | 22.6613 | -55 | -55 | -55 | -55 | -55 | -55 | -55 | 0 | 0 | 0.0032687187 | 0 | 3.4035082 | 1.6126581 | 5.3839955 | 0
96.33333 | 5780 | Mon Jul 13 19:07:38 CDT 2020 | charge3V4n0A03 | 1 | 0 | 0 | 0 | 0 | 3.3799 | 1.0068 | -0.0019 | 0.0035 | 3.3796 | 1.0028 | -0.0003 | -0.0003 | 22.6623 | -55 | -55 | -55 | -55 | -55 | -55 | -55 | 0.14241034 | 0.0032567978 | 0.02286911 | 0 | 3.407701 | 1.6154484 | 5.393437 | 0
96.5 | 5790 | Mon Jul 13 19:07:48 CDT 2020 | charge3V4n0A03 | 1 | 0 | 0 | 0 | 0 | 3.3801 | 1.007 | -0.0019 | 0.0038 | 3.3798 | 1.0029 | -0.0003 | -0.0003 | 22.6644 | -55 | -55 | -55 | -55 | -55 | -55 | -55 | 0 | 0 | -0.013065338 | 0 | 3.4010756 | 1.6182394 | 5.4028788 | 0
96.66667 | 5800 | Mon Jul 13 19:07:58 CDT 2020 | charge3V4n0A03 | 1 | 0 | 0 | 0 | 0 | 3.3802 | 1.0068 | -0.0019 | 0.0034 | 3.3799 | 1.0029 | -0.0003 | -0.0003 | 22.664 | -55 | -55 | -55 | -55 | -55 | -55 | -55 | 0.16615984 | 0.0032567978 | 0.019600391 | 0 | 3.404552 | 1.6210293 | 5.41232 | 0
96.83333 | 5810 | Mon Jul 13 19:08:08 CDT 2020 | charge3V4n0A03 | 1 | 0 | 0 | 0 | 0 | 3.3803 | 1.0069 | -0.0019 | 0.0034 | 3.38 | 1.0029 | -0.0003 | -0.0003 | 22.6584 | -55 | -55 | -55 | -55 | -55 | -55 | -55 | -0.047400612 | 0.0032520294 | -0.06860733 | 0 | 3.400851 | 1.6238195 | 5.421762 | 0
97 | 5820 | Mon Jul 13 19:08:18 CDT 2020 | charge3V4n0A03 | 1 | 0 | 0 | 0 | 0 | 3.3804 | 1.007 | -0.0019 | 0.0035 | 3.3802 | 1.0029 | -0.0003 | -0.0003 | 22.6601 | -55 | -55 | -55 | -55 | -55 | -55 | -55 | 1.9941605 | -0.0065135956 | -0.0032663345 | 0 | 3.4047158 | 1.6266097 | 5.4312034 | 0
97.16667 | 5830 | Mon Jul 13 19:08:28 CDT 2020 | charge3V4n0A03 | 1 | 0 | 0 | 0 | 0 | 3.3806 | 1.007 | -0.0019 | 0.0037 | 3.3803 | 1.0029 | -0.0003 | -0.0003 | 22.6623 | -55 | -55 | -55 | -55 | -55 | -55 | -55 | -0.043340314 | 0.0032567978 | -0.07514477 | 0 | 3.4022825 | 1.6294003 | 5.4406457 | 0
97.33333 | 5840 | Mon Jul 13 19:08:38 CDT 2020 | charge3V4n0A03 | 1 | 0 | 0 | 0 | 0 | 3.3807 | 1.0069 | -0.0019 | 0.0036 | 3.3804 | 1.0029 | -0.0003 | -0.0003 | 22.6673 | -55 | -55 | -55 | -55 | -55 | -55 | -55 | 0 | 0 | 0 | 0 | 3.4046555 | 1.6321908 | 5.4500875 | 0
97.5 | 5850 | Mon Jul 13 19:08:48 CDT 2020 | charge3V4n0A03 | 1 | 0 | 0 | 0 | 0 | 3.3808 | 1.0069 | -0.0019 | 0.0034 | 3.3806 | 1.0029 | -0.0003 | -0.0003 | 22.6673 | -55 | -55 | -55 | -55 | -55 | -55 | -55 | 0.33231968 | -0.0065135956 | -0.019600391 | 0 | 3.4002376 | 1.6349809 | 5.4595294 | 0
97.66667 | 5860 | Mon Jul 13 19:08:58 CDT 2020 | charge3V4n0A03 | 1 | 0 | 0 | 0 | 0 | 3.381 | 1.0069 | -0.0019 | 0.0034 | 3.3807 | 1.0029 | -0.0003 | -0.0003 | 22.6523 | -55 | -55 | -55 | -55 | -55 | -55 | -55 | -0.39848197 | 0.006508827 | -0.016334057 | 0 | 3.4048195 | 1.6377709 | 5.468971 | 0
97.83333 | 5870 | Mon Jul 13 19:09:08 CDT 2020 | charge3V4n0A03 | 1 | 0 | 0 | 0 | 0 | 3.3811 | 1.0069 | -0.0019 | 0.0032 | 3.3808 | 1.0029 | -0.0003 | -0.0003 | 22.6423 | -55 | -55 | -55 | -55 | -55 | -55 | -55 | 0 | 0 | -0.0065350533 | 0 | 3.4042668 | 1.640561 | 5.4784126 | 0
98 | 5880 | Mon Jul 13 19:09:18 CDT 2020 | charge3V4n0A03 | 1 | 0 | 0 | 0 | 0 | 3.3812 | 1.007 | -0.0019 | 0.0034 | 3.381 | 1.0029 | -0.0003 | -0.0003 | 22.6405 | -55 | -55 | -55 | -55 | -55 | -55 | -55 | -0.332036 | -0.006508827 | 0.019602776 | 0 | 3.4070287 | 1.6433514 | 5.487854 | 0
98.16667 | 5890 | Mon Jul 13 19:09:28 CDT 2020 | charge3V4n0A03 | 1 | 0 | 0 | 0 | 0 | 3.3814 | 1.0069 | -0.0019 | 0.0037 | 3.3811 | 1.0029 | -0.0003 | -0.0003 | 22.6512 | -55 | -55 | -55 | -55 | -55 | -55 | -55 | -0.19935785 | -0.0032567978 | 0.016336441 | 0 | 3.4073565 | 1.6461415 | 5.4972954 | 0
98.33333 | 5900 | Mon Jul 13 19:09:38 CDT 2020 | charge3V4n0A03 | 1 | 0 | 0 | 0 | 0 | 3.3815 | 1.007 | -0.0019 | 0.0034 | 3.3812 | 1.0029 | -0.0003 | -0.0003 | 22.6639 | -55 | -55 | -55 | -55 | -55 | -55 | -55 | -0.08668613 | 0.0065135956 | -0.07514 | 0 | 3.4005039 | 1.6489329 | 5.5067387 | 0
98.5 | 5910 | Mon Jul 13 19:09:48 CDT 2020 | charge3V4n0A03 | 1 | 0 | 0 | 0 | 0 | 3.3817 | 1.0069 | -0.002 | 0.0034 | 3.3814 | 1.0029 | -0.0003 | -0.0003 | 22.6647 | -55 | -55 | -55 | -55 | -55 | -55 | -55 | 0.33187348 | -0.0032520294 | -0.009799004 | 0 | 3.4021611 | 1.651723 | 5.516181 | 0
98.66667 | 5920 | Mon Jul 13 19:09:58 CDT 2020 | charge3V4n0A03 | 1 | 0 | 0 | 0 | 0 | 3.3818 | 1.007 | -0.0019 | 0.0035 | 3.3815 | 1.0029 | -0.0003 | -0.0003 | 22.6529 | -55 | -55 | -55 | -55 | -55 | -55 | -55 | -0.99489427 | 0.0032520294 | -0.0032687187 | 0 | 3.4050863 | 1.6545134 | 5.5256224 | 0
98.83333 | 5930 | Mon Jul 13 19:10:08 CDT 2020 | charge3V4n0A03 | 1 | 0 | 0 | 0 | 0 | 3.3819 | 1.007 | -0.002 | 0.0034 | 3.3817 | 1.0029 | -0.0003 | -0.0003 | 22.6561 | -55 | -55 | -55 | -55 | -55 | -55 | -55 | -0.49835825 | 0.0065135956 | -0.0130701065 | 0 | 3.405414 | 1.657304 | 5.535064 | 0
99 | 5940 | Mon Jul 13 19:10:18 CDT 2020 | charge3V4n0A03 | 1 | 0 | 0 | 0 | 0 | 3.382 | 1.0069 | -0.002 | 0.0036 | 3.3818 | 1.0029 | -0.0003 | -0.0003 | 22.6693 | -55 | -55 | -55 | -55 | -55 | -55 | -55 | -0.2488143 | 0.0032520294 | -0.0130701065 | 0 | 3.405578 | 1.6600949 | 5.5445065 | 0
99.16667 | 5950 | Mon Jul 13 19:10:28 CDT 2020 | charge3V4n0A03 | 1 | 0 | 0 | 0 | 0 | 3.3822 | 1.0069 | -0.002 | 0.0033 | 3.3819 | 1.0029 | -0.0003 | -0.0003 | 22.6742 | -55 | -55 | -55 | -55 | -55 | -55 | -55 | 0 | 0 | 0.013067722 | 0 | 3.4065192 | 1.6628854 | 5.5539484 | 0
99.33333 | 5960 | Mon Jul 13 19:10:38 CDT 2020 | charge3V4n0A03 | 1 | 0 | 0 | 0 | 0 | 3.3823 | 1.0069 | -0.002 | 0.0036 | 3.3821 | 1.0029 | -0.0003 | -0.0003 | 22.6687 | -55 | -55 | -55 | -55 | -55 | -55 | -55 | -1.9941605 | 0.0065135956 | -0.0032663345 | 0 | 3.4031436 | 1.6656758 | 5.5633903 | 0
99.5 | 5970 | Mon Jul 13 19:10:48 CDT 2020 | charge3V4n0A03 | 1 | 0 | 0 | 0 | 0 | 3.3825 | 1.0069 | -0.0019 | 0.0036 | 3.3822 | 1.0029 | -0.0003 | -0.0003 | 22.6758 | -55 | -55 | -55 | -55 | -55 | -55 | -55 | 0 | -0.006508827 | 0 | 0 | 3.4046369 | 1.6684666 | 5.5728326 | 0
99.66667 | 5980 | Mon Jul 13 19:10:58 CDT 2020 | charge3V4n0A03 | 1 | 0 | 0 | 0 | 0 | 3.3826 | 1.0069 | -0.0019 | 0.0036 | 3.3824 | 1.0029 | -0.0003 | -0.0003 | 22.6824 | -55 | -55 | -55 | -55 | -55 | -55 | -55 | 0.33179274 | 0.0032520294 | 0.009801388 | 0 | 3.4066224 | 1.6712571 | 5.5822744 | 0
99.83333 | 5990 | Mon Jul 13 19:11:08 CDT 2020 | charge3V4n0A03 | 1 | 0 | 0 | 0 | 0 | 3.3828 | 1.0071 | -0.002 | 0.0035 | 3.3825 | 1.0029 | -0.0003 | -0.0003 | 22.6853 | -55 | -55 | -55 | -55 | -55 | -55 | -55 | -0.11060655 | -0.0032520294 | 0.02940178 | 0 | 3.4075634 | 1.6740485 | 5.5917177 | 0
100 | 6000 | Mon Jul 13 19:11:18 CDT 2020 | charge3V4n0A03 | 1 | 0 | 0 | 0 | 0 | 3.3829 | 1.0068 | -0.002 | 0.0034 | 3.3826 | 1.0029 | -0.0003 | -0.0003 | 22.6903 | -55 | -55 | -55 | -55 | -55 | -55 | -55 | 0.12462366 | -0.0032567978 | -0.02613306 | 0 | 3.4033072 | 1.6768388 | 5.60116 | 0
100.1667 | 6010 | Mon Jul 13 19:11:28 CDT 2020 | charge3V4n0A03 | 1 | 0 | 0 | 0 | 0 | 3.383 | 1.0071 | -0.002 | 0.0036 | 3.3827 | 1.0029 | -0.0003 | -0.0003 | 22.689 | -55 | -55 | -55 | -55 | -55 | -55 | -55 | 0 | 0 | -0.0065350533 | 0 | 3.405845 | 1.6796302 | 5.610603 | 0
100.3333 | 6020 | Mon Jul 13 19:11:38 CDT 2020 | charge3V4n0A03 | 1 | 0 | 0 | 0 | 0 | 3.3832 | 1.007 | -0.0019 | 0.0035 | 3.3829 | 1.0029 | -0.0003 | -0.0003 | 22.6889 | -55 | -55 | -55 | -55 | -55 | -55 | -55 | 0.16591656 | -0.0032520294 | -0.019600391 | 0 | 3.4036348 | 1.6824204 | 5.6200457 | 0
100.5 | 6030 | Mon Jul 13 19:11:48 CDT 2020 | charge3V4n0A03 | 1 | 0 | 0 | 0 | 0 | 3.3833 | 1.0069 | -0.0019 | 0.0035 | 3.383 | 1.0029 | -0.0003 | -0.0003 | 22.6771 | -55 | -55 | -55 | -55 | -55 | -55 | -55 | -0.076681264 | -0.0032567978 | 0.042471886 | 0 | 3.4142988 | 1.6852106 | 5.629488 | 0
100.6667 | 6040 | Mon Jul 13 19:11:58 CDT 2020 | charge3V4n0A03 | 1 | 0 | 0 | 0 | 0 | 3.3834 | 1.007 | -0.002 | 0.0035 | 3.3832 | 1.0029 | -0.0003 | -0.0003 | 22.6773 | -55 | -55 | -55 | -55 | -55 | -55 | -55 | 0 | 0 | 0.006532669 | 0 | 3.4083831 | 1.6880018 | 5.6389313 | 0
100.8333 | 6050 | Mon Jul 13 19:12:08 CDT 2020 | charge3V4n0A03 | 1 | 0 | 0 | 0 | 0 | 3.3836 | 1.0069 | -0.0019 | 0.0035 | 3.3833 | 1.0029 | -0.0003 | -0.0003 | 22.6802 | -55 | -55 | -55 | -55 | -55 | -55 | -55 | 0 | 0 | 0.009799004 | 0 | 3.405784 | 1.690792 | 5.648374 | 0
101 | 6060 | Mon Jul 13 19:12:18 CDT 2020 | charge3V4n0A03 | 1 | 0 | 0 | 0 | 0 | 3.3837 | 1.0069 | -0.002 | 0.0034 | 3.3835 | 1.0029 | -0.0003 | -0.0003 | 22.6893 | -55 | -55 | -55 | -55 | -55 | -55 | -55 | 0 | 0 | -0.022871494 | 0 | 3.4070528 | 1.693582 | 5.657818 | 0
101.1667 | 6070 | Mon Jul 13 19:12:28 CDT 2020 | charge3V4n0A03 | 1 | 0 | 0 | 0 | 0 | 3.3839 | 1.0069 | -0.002 | 0.0037 | 3.3836 | 1.0029 | -0.0003 | -0.0003 | 22.7001 | -55 | -55 | -55 | -55 | -55 | -55 | -55 | -0.99635303 | 0.0032567978 | -0.0032687187 | 0 | 3.4072168 | 1.6963724 | 5.66726 | 0
101.3333 | 6080 | Mon Jul 13 19:12:38 CDT 2020 | charge3V4n0A03 | 1 | 0 | 0 | 0 | 0 | 3.384 | 1.007 | -0.0019 | 0.0035 | 3.3838 | 1.0029 | -0.0003 | -0.0003 | 22.7072 | -55 | -55 | -55 | -55 | -55 | -55 | -55 | 0.124612294 | -0.0032567978 | -0.026135445 | 0 | 3.4050062 | 1.6991631 | 5.6767044 | 0
101.5 | 6090 | Mon Jul 13 19:12:48 CDT 2020 | charge3V4n0A03 | 1 | 0 | 0 | 0 | 0 | 3.3842 | 1.0071 | -0.0019 | 0.0033 | 3.3839 | 1.0029 | -0.0003 | -0.0003 | 22.709 | -55 | -55 | -55 | -55 | -55 | -55 | -55 | -0.2717442 | -0.009765625 | 0.035936832 | 0 | 3.4094281 | 1.7019542 | 5.686149 | 0
101.6667 | 6100 | Mon Jul 13 19:12:58 CDT 2020 | charge3V4n0A03 | 1 | 0 | 0 | 0 | 0 | 3.3843 | 1.0069 | -0.0019 | 0.0036 | 3.3841 | 1.003 | -0.0003 | -0.0003 | 22.7039 | -55 | -55 | -55 | -55 | -55 | -55 | -55 | 0 | 0 | -0.0032663345 | 0 | 3.409756 | 1.7047442 | 5.6955914 | 0
101.8333 | 6110 | Mon Jul 13 19:13:08 CDT 2020 | charge3V4n0A03 | 1 | 0 | 0 | 0 | 0 | 3.3845 | 1.007 | -0.002 | 0.0035 | 3.3842 | 1.0029 | -0.0003 | -0.0003 | 22.7086 | -55 | -55 | -55 | -55 | -55 | -55 | -55 | 0 | 0 | -0.052273273 | 0 | 3.4084256 | 1.7075344 | 5.7050343 | 0
102 | 6120 | Mon Jul 13 19:13:18 CDT 2020 | charge3V4n0A03 | 1 | 0 | 0 | 0 | 0 | 3.3846 | 1.007 | -0.002 | 0.0034 | 3.3844 | 1.0029 | -0.0003 | -0.0003 | 22.7143 | -55 | -55 | -55 | -55 | -55 | -55 | -55 | -0.33179274 | 0.0032520294 | -0.009801388 | 0 | 3.4074833 | 1.7103249 | 5.714478 | 0
102.1667 | 6130 | Mon Jul 13 19:13:28 CDT 2020 | charge3V4n0A03 | 1 | 0 | 0 | 0 | 0 | 3.3848 | 1.0069 | -0.002 | 0.0033 | 3.3845 | 1.0029 | -0.0003 | -0.0003 | 22.7071 | -55 | -55 | -55 | -55 | -55 | -55 | -55 | 0.0996862 | 0.0032567978 | 0.032670498 | 0 | 3.4087532 | 1.7131153 | 5.723922 | 0
102.3333 | 6140 | Mon Jul 13 19:13:38 CDT 2020 | charge3V4n0A03 | 1 | 0 | 0 | 0 | 0 | 3.3849 | 1.0069 | -0.002 | 0.0034 | 3.3846 | 1.0029 | -0.0003 | -0.0003 | 22.7031 | -55 | -55 | -55 | -55 | -55 | -55 | -55 | 0.7474452 | -0.009765625 | -0.013065338 | 0 | 3.4051085 | 1.7159054 | 5.7333646 | 0
102.5 | 6150 | Mon Jul 13 19:13:48 CDT 2020 | charge3V4n0A03 | 1 | 0 | 0 | 0 | 0 | 3.3851 | 1.0069 | -0.002 | 0.0032 | 3.3848 | 1.0029 | -0.0003 | -0.0003 | 22.7052 | -55 | -55 | -55 | -55 | -55 | -55 | -55 | -0.99708027 | -0.0032567978 | 0.0032663345 | 0 | 3.409859 | 1.7186958 | 5.7428083 | 0
102.6667 | 6160 | Mon Jul 13 19:13:58 CDT 2020 | charge3V4n0A03 | 1 | 0 | 0 | 0 | 0 | 3.3852 | 1.0069 | -0.002 | 0.0034 | 3.3849 | 1.0029 | -0.0003 | -0.0003 | 22.7061 | -55 | -55 | -55 | -55 | -55 | -55 | -55 | -0.33227926 | 0.0065135956 | -0.019602776 | 0 | 3.4083025 | 1.7214859 | 5.75225 | 0
102.8333 | 6170 | Mon Jul 13 19:14:08 CDT 2020 | charge3V4n0A03 | 1 | 0 | 0 | 0 | 0 | 3.3853 | 1.007 | -0.002 | 0.0036 | 3.3851 | 1.0029 | -0.0003 | -0.0003 | 22.7017 | -55 | -55 | -55 | -55 | -55 | -55 | -55 | -0.14241034 | 0.0032567978 | -0.02286911 | 0 | 3.409245 | 1.7242765 | 5.761695 | 0
103 | 6180 | Mon Jul 13 19:14:18 CDT 2020 | charge3V4n0A03 | 1 | 0 | 0 | 0 | 0 | 3.3855 | 1.0069 | -0.002 | 0.0034 | 3.3852 | 1.0029 | -0.0003 | -0.0003 | 22.6866 | -55 | -55 | -55 | -55 | -55 | -55 | -55 | 0 | 0 | 0.016334057 | 0 | 3.4077497 | 1.7270669 | 5.7711377 | 0
103.1667 | 6190 | Mon Jul 13 19:14:28 CDT 2020 | charge3V4n0A03 | 1 | 0 | 0 | 0 | 0 | 3.3856 | 1.007 | -0.002 | 0.0033 | 3.3854 | 1.0029 | -0.0003 | -0.0003 | 22.6841 | -55 | -55 | -55 | -55 | -55 | -55 | -55 | 0 | 0.006508827 | 0 | 0 | 3.4097366 | 1.7298574 | 5.7805815 | 0
103.3333 | 6200 | Mon Jul 13 19:14:38 CDT 2020 | charge3V4n0A03 | 1 | 0 | 0 | 0 | 0 | 3.3858 | 1.007 | -0.002 | 0.0034 | 3.3855 | 1.0029 | -0.0003 | -0.0003 | 22.6943 | -55 | -55 | -55 | -55 | -55 | -55 | -55 | 0 | 0 | -0.009801388 | 0 | 3.4090192 | 1.732648 | 5.7900257 | 0
103.5 | 6210 | Mon Jul 13 19:14:48 CDT 2020 | charge3V4n0A03 | 1 | 0 | 0 | 0 | 0 | 3.386 | 1.007 | -0.002 | 0.0035 | 3.3857 | 1.0029 | -0.0003 | -0.0003 | 22.705 | -55 | -55 | -55 | -55 | -55 | -55 | -55 | 0 | 0 | -0.019600391 | 0 | 3.4071352 | 1.7354383 | 5.7994704 | 0
103.6667 | 6220 | Mon Jul 13 19:14:58 CDT 2020 | charge3V4n0A03 | 1 | 0 | 0 | 0 | 0 | 3.3861 | 1.007 | -0.002 | 0.0033 | 3.3858 | 1.0029 | -0.0003 | -0.0003 | 22.7131 | -55 | -55 | -55 | -55 | -55 | -55 | -55 | 0 | 0 | 0.009801388 | 0 | 3.4099007 | 1.7382289 | 5.808916 | 0
103.8333 | 6230 | Mon Jul 13 19:15:08 CDT 2020 | charge3V4n0A03 | 1 | 0 | 0 | 0 | 0 | 3.3862 | 1.0068 | -0.002 | 0.0034 | 3.386 | 1.0029 | -0.0003 | -0.0003 | 22.7226 | -55 | -55 | -55 | -55 | -55 | -55 | -55 | 0 | 0 | -0.08494377 | 0 | 3.4046967 | 1.7410191 | 5.8183603 | 0
104 | 6240 | Mon Jul 13 19:15:18 CDT 2020 | charge3V4n0A03 | 1 | 0 | 0 | 0 | 0 | 3.3864 | 1.007 | -0.002 | 0.0036 | 3.3861 | 1.0029 | -0.0003 | -0.0003 | 22.721 | -55 | -55 | -55 | -55 | -55 | -55 | -55 | 0.49835825 | 0.0032567978 | 0.0065350533 | 0 | 3.4103923 | 1.7438104 | 5.827808 | 0
104.1667 | 6250 | Mon Jul 13 19:15:28 CDT 2020 | charge3V4n0A03 | 1 | 0 | 0 | 0 | 0 | 3.3865 | 1.0069 | -0.002 | 0.0034 | 3.3863 | 1.0028 | -0.0003 | -0.0003 | 22.719 | -55 | -55 | -55 | -55 | -55 | -55 | -55 | 0 | 0 | 0.068609715 | 0 | 3.4203503 | 1.7466012 | 5.8372536 | 0
104.3333 | 6260 | Mon Jul 13 19:15:38 CDT 2020 | charge3V4n0A03 | 1 | 0 | 0 | 0 | 0 | 3.3867 | 1.0069 | -0.002 | 0.0035 | 3.3864 | 1.0029 | -0.0003 | -0.0003 | 22.7178 | -55 | -55 | -55 | -55 | -55 | -55 | -55 | 0 | 0 | -0.0032663345 | 0 | 3.4094496 | 1.7493914 | 5.846698 | 0
104.5 | 6270 | Mon Jul 13 19:15:48 CDT 2020 | charge3V4n0A03 | 1 | 0 | 0 | 0 | 0 | 3.3868 | 1.0069 | -0.002 | 0.0034 | 3.3866 | 1.0029 | -0.0003 | -0.0003 | 22.7305 | -55 | -55 | -55 | -55 | -55 | -55 | -55 | 0 | 0.006508827 | 0 | 0 | 3.409941 | 1.7521814 | 5.856141 | 0
104.6667 | 6280 | Mon Jul 13 19:15:58 CDT 2020 | charge3V4n0A03 | 1 | 0 | 0 | 0 | 0 | 3.387 | 1.007 | -0.002 | 0.0033 | 3.3867 | 1.0029 | -0.0003 | -0.0003 | 22.7335 | -55 | -55 | -55 | -55 | -55 | -55 | -55 | 0.28461218 | -0.006508827 | -0.02286911 | 0 | 3.4092243 | 1.7549729 | 5.8655906 | 0
104.8333 | 6290 | Mon Jul 13 19:16:08 CDT 2020 | charge3V4n0A03 | 1 | 0 | 0 | 0 | 0 | 3.3871 | 1.007 | -0.002 | 0.0037 | 3.3869 | 1.003 | -0.0003 | -0.0003 | 22.7366 | -55 | -55 | -55 | -55 | -55 | -55 | -55 | 0 | 0 | 0.0065350533 | 0 | 3.4127078 | 1.7577633 | 5.8750353 | 0
105 | 6300 | Mon Jul 13 19:16:18 CDT 2020 | charge3V4n0A03 | 1 | 0 | 0 | 0 | 0 | 3.3873 | 1.0069 | -0.002 | 0.0035 | 3.387 | 1.0029 | -0.0003 | -0.0003 | 22.7383 | -55 | -55 | -55 | -55 | -55 | -55 | -55 | -0.076681264 | -0.0032567978 | 0.042471886 | 0 | 3.4110477 | 1.7605535 | 5.8844795 | 0
105.1667 | 6310 | Mon Jul 13 19:16:28 CDT 2020 | charge3V4n0A03 | 1 | 0 | 0 | 0 | 0 | 3.3874 | 1.0069 | -0.002 | 0.0034 | 3.3872 | 1.0029 | -0.0003 | -0.0003 | 22.7294 | -55 | -55 | -55 | -55 | -55 | -55 | -55 | -0.49835825 | -0.0032567978 | 0.0065350533 | 0 | 3.411765 | 1.7633437 | 5.893924 | 0
105.3333 | 6320 | Mon Jul 13 19:16:38 CDT 2020 | charge3V4n0A03 | 1 | 0 | 0 | 0 | 0 | 3.3876 | 1.007 | -0.002 | 0.0035 | 3.3873 | 1.0029 | -0.0003 | -0.0003 | 22.7253 | -55 | -55 | -55 | -55 | -55 | -55 | -55 | 0 | 0 | -0.0424695 | 0 | 3.4083834 | 1.7661339 | 5.9033685 | 0
105.5 | 6330 | Mon Jul 13 19:16:48 CDT 2020 | charge3V4n0A03 | 1 | 0 | 0 | 0 | 0 | 3.3877 | 1.0069 | -0.002 | 0.0034 | 3.3875 | 1.0029 | -0.0003 | -0.0003 | 22.7315 | -55 | -55 | -55 | -55 | -55 | -55 | -55 | -0.24906486 | 0.006508827 | -0.02613306 | 0 | 3.4050627 | 1.7689241 | 5.9128146 | 0
105.6667 | 6340 | Mon Jul 13 19:16:58 CDT 2020 | charge3V4n0A03 | 1 | 0 | 0 | 0 | 0 | 3.3879 | 1.0069 | -0.002 | 0.0034 | 3.3876 | 1.0029 | -0.0003 | -0.0003 | 22.7299 | -55 | -55 | -55 | -55 | -55 | -55 | -55 | 0 | 0 | 0.0065350533 | 0 | 3.4068868 | 1.7717142 | 5.9222608 | 0
105.8333 | 6350 | Mon Jul 13 19:17:08 CDT 2020 | charge3V4n0A03 | 1 | 0 | 0 | 0 | 0 | 3.388 | 1.0068 | -0.002 | 0.0036 | 3.3878 | 1.0029 | -0.0003 | -0.0003 | 22.7312 | -55 | -55 | -55 | -55 | -55 | -55 | -55 | 0.07110092 | 0.0032520294 | 0.04573822 | 0 | 3.4125845 | 1.7745043 | 5.931705 | 0
106 | 6360 | Mon Jul 13 19:17:18 CDT 2020 | charge3V4n0A03 | 1 | 0 | 0 | 0 | 0 | 3.3882 | 1.0069 | -0.002 | 0.0034 | 3.3879 | 1.0029 | -0.0003 | -0.0003 | 22.7409 | -55 | -55 | -55 | -55 | -55 | -55 | -55 | -0.12462366 | 0.0032567978 | -0.02613306 | 0 | 3.4088745 | 1.7772942 | 5.94115 | 0
106.1667 | 6370 | Mon Jul 13 19:17:28 CDT 2020 | charge3V4n0A03 | 1 | 0 | 0 | 0 | 0 | 3.3883 | 1.0069 | -0.002 | 0.0035 | 3.3881 | 1.0029 | -0.0003 | -0.0003 | 22.7406 | -55 | -55 | -55 | -55 | -55 | -55 | -55 | -0.332036 | -0.006508827 | 0.019602776 | 0 | 3.4144092 | 1.7800845 | 5.9505973 | 0
106.3333 | 6380 | Mon Jul 13 19:17:38 CDT 2020 | charge3V4n0A03 | 1 | 0 | 0 | 0 | 0 | 3.3885 | 1.0069 | -0.002 | 0.0035 | 3.3882 | 1.0029 | -0.0003 | -0.0003 | 22.747 | -55 | -55 | -55 | -55 | -55 | -55 | -55 | 0 | 0 | -0.006532669 | 0 | 3.4123592 | 1.782875 | 5.9600453 | 0
106.5 | 6390 | Mon Jul 13 19:17:48 CDT 2020 | charge3V4n0A03 | 1 | 0 | 0 | 0 | 0 | 3.3887 | 1.007 | -0.002 | 0.0034 | 3.3884 | 1.003 | -0.0003 | -0.0003 | 22.749 | -55 | -55 | -55 | -55 | -55 | -55 | -55 | 0 | 0 | 0.013067722 | 0 | 3.4130764 | 1.7856655 | 5.9694934 | 0
106.6667 | 6400 | Mon Jul 13 19:17:58 CDT 2020 | charge3V4n0A03 | 1 | 0 | 0 | 0 | 0 | 3.3888 | 1.007 | -0.002 | 0.0033 | 3.3885 | 1.003 | -0.0003 | -0.0003 | 22.7474 | -55 | -55 | -55 | -55 | -55 | -55 | -55 | 0.33227926 | 0.0032567978 | 0.009801388 | 0 | 3.4132404 | 1.7884561 | 5.978943 | 0
106.8333 | 6410 | Mon Jul 13 19:18:08 CDT 2020 | charge3V4n0A03 | 1 | 0 | 0 | 0 | 0 | 3.389 | 1.007 | -0.002 | 0.0035 | 3.3887 | 1.0029 | -0.0003 | -0.0003 | 22.732 | -55 | -55 | -55 | -55 | -55 | -55 | -55 | -0.22137529 | 0.006508827 | -0.02940178 | 0 | 3.4065351 | 1.7912467 | 5.9883943 | 0
107 | 6420 | Mon Jul 13 19:18:18 CDT 2020 | charge3V4n0A03 | 1 | 0 | 0 | 0 | 0 | 3.3891 | 1.007 | -0.002 | 0.0035 | 3.3888 | 1.003 | -0.0003 | -0.0003 | 22.7356 | -55 | -55 | -55 | -55 | -55 | -55 | -55 | 0.99489427 | -0.0032520294 | -0.0032687187 | 0 | 3.412297 | 1.7940373 | 5.997845 | 0
107.1667 | 6430 | Mon Jul 13 19:18:28 CDT 2020 | charge3V4n0A03 | 1 | 0 | 0 | 0 | 0 | 3.3893 | 1.007 | -0.002 | 0.0034 | 3.389 | 1.003 | -0.0003 | -0.0003 | 22.7345 | -55 | -55 | -55 | -55 | -55 | -55 | -55 | 0 | 0 | -0.06533861 | 0 | 3.408196 | 1.7968283 | 6.007299 | 0
107.3333 | 6440 | Mon Jul 13 19:18:38 CDT 2020 | charge3V4n0A03 | 1 | 0 | 0 | 0 | 0 | 3.3894 | 1.007 | -0.002 | 0.0035 | 3.3891 | 1.003 | -0.0003 | -0.0003 | 22.7307 | -55 | -55 | -55 | -55 | -55 | -55 | -55 | 0.664072 | -0.006508827 | -0.009801388 | 0 | 3.4115176 | 1.7996186 | 6.0167556 | 0
107.5 | 6450 | Mon Jul 13 19:18:48 CDT 2020 | charge3V4n0A03 | 1 | 0 | 0 | 0 | 0 | 3.3896 | 1.0071 | -0.002 | 0.0035 | 3.3893 | 1.003 | -0.0003 | -0.0003 | 22.7421 | -55 | -55 | -55 | -55 | -55 | -55 | -55 | 0 | 0 | 0.016336441 | 0 | 3.4140599 | 1.802409 | 6.026213 | 0
107.6667 | 6460 | Mon Jul 13 19:18:58 CDT 2020 | charge3V4n0A03 | 1 | 0 | 0 | 0 | 0 | 3.3897 | 1.0071 | -0.0019 | 0.0034 | 3.3894 | 1.003 | -0.0003 | -0.0003 | 22.7539 | -55 | -55 | -55 | -55 | -55 | -55 | -55 | -0.124612294 | -0.0032567978 | 0.026135445 | 0 | 3.4151676 | 1.8051997 | 6.0356674 | 0
107.8333 | 6470 | Mon Jul 13 19:19:08 CDT 2020 | charge3V4n0A03 | 1 | 0 | 0 | 0 | 0 | 3.3899 | 1.007 | -0.002 | 0.0035 | 3.3896 | 1.003 | -0.0003 | -0.0003 | 22.7591 | -55 | -55 | -55 | -55 | -55 | -55 | -55 | 0 | 0 | -0.02940178 | 0 | 3.409568 | 1.8079903 | 6.045126 | 0
108 | 6480 | Mon Jul 13 19:19:18 CDT 2020 | charge3V4n0A03 | 1 | 0 | 0 | 0 | 0 | 3.39 | 1.0069 | -0.0019 | 0.0036 | 3.3897 | 1.003 | -0.0003 | -0.0003 | 22.7392 | -55 | -55 | -55 | -55 | -55 | -55 | -55 | 0 | 0 | -0.013067722 | 0 | 3.4101217 | 1.8107808 | 6.054579 | 0
108.1667 | 6490 | Mon Jul 13 19:19:28 CDT 2020 | charge3V4n0A03 | 1 | 0 | 0 | 0 | 0 | 3.3902 | 1.007 | -0.0019 | 0.0035 | 3.3899 | 1.0029 | -0.0003 | -0.0003 | 22.7286 | -55 | -55 | -55 | -55 | -55 | -55 | -55 | -0.49835825 | -0.0032567978 | 0.0065350533 | 0 | 3.4130542 | 1.8135716 | 6.0640335 | 0
108.3333 | 6500 | Mon Jul 13 19:19:38 CDT 2020 | charge3V4n0A03 | 1 | 0 | 0 | 0 | 0 | 3.3903 | 1.0069 | -0.002 | 0.0036 | 3.39 | 1.0029 | -0.0003 | -0.0003 | 22.7348 | -55 | -55 | -55 | -55 | -55 | -55 | -55 | 0.49808428 | 0.006508827 | 0.013067722 | 0 | 3.4150436 | 1.8163623 | 6.0734925 | 0
108.5 | 6510 | Mon Jul 13 19:19:48 CDT 2020 | charge3V4n0A03 | 1 | 0 | 0 | 0 | 0 | 3.3905 | 1.007 | -0.0019 | 0.0035 | 3.3902 | 1.0029 | -0.0003 | -0.0003 | 22.7343 | -55 | -55 | -55 | -55 | -55 | -55 | -55 | -0.14218701 | 0.0032520294 | -0.022871494 | 0 | 3.4139357 | 1.8191526 | 6.082953 | 0
108.6667 | 6520 | Mon Jul 13 19:19:58 CDT 2020 | charge3V4n0A03 | 1 | 0 | 0 | 0 | 0 | 3.3906 | 1.007 | -0.0019 | 0.0034 | 3.3903 | 1.0029 | -0.0003 | -0.0003 | 22.7432 | -55 | -55 | -55 | -55 | -55 | -55 | -55 | 0 | 0 | -0.0032663345 | 0 | 3.4133818 | 1.8219428 | 6.092414 | 0
108.8333 | 6530 | Mon Jul 13 19:20:08 CDT 2020 | charge3V4n0A03 | 1 | 0 | 0 | 0 | 0 | 3.3908 | 1.0071 | -0.0019 | 0.0035 | 3.3905 | 1.0029 | -0.0003 | -0.0003 | 22.7398 | -55 | -55 | -55 | -55 | -55 | -55 | -55 | 0.33227926 | -0.0032567978 | -0.009801388 | 0 | 3.4140997 | 1.8247339 | 6.10188 | 0
109 | 6540 | Mon Jul 13 19:20:18 CDT 2020 | charge3V4n0A03 | 1 | 0 | 0 | 0 | 0 | 3.3909 | 1.0069 | -0.0019 | 0.0036 | 3.3907 | 1.0029 | -0.0003 | -0.0003 | 22.7313 | -55 | -55 | -55 | -55 | -55 | -55 | -55 | -0.07378777 | 0.006508827 | -0.088210106 | 0 | 3.411104 | 1.8275238 | 6.1113424 | 0
109.1667 | 6550 | Mon Jul 13 19:20:28 CDT 2020 | charge3V4n0A03 | 1 | 0 | 0 | 0 | 0 | 3.3911 | 1.0069 | -0.0019 | 0.0035 | 3.3908 | 1.0029 | -0.0003 | -0.0003 | 22.7223 | -55 | -55 | -55 | -55 | -55 | -55 | -55 | 0 | 0 | 0.006532669 | 0 | 3.4144273 | 1.8303143 | 6.1208086 | 0
109.3333 | 6560 | Mon Jul 13 19:20:38 CDT 2020 | charge3V4n0A03 | 1 | 0 | 0 | 0 | 0 | 3.3912 | 1.0069 | -0.002 | 0.0035 | 3.3909 | 1.0029 | -0.0003 | -0.0003 | 22.7318 | -55 | -55 | -55 | -55 | -55 | -55 | -55 | 0.49835825 | 0.0032567978 | 0.0065350533 | 0 | 3.4168074 | 1.8331045 | 6.130279 | 0
109.5 | 6570 | Mon Jul 13 19:20:48 CDT 2020 | charge3V4n0A03 | 1 | 0 | 0 | 0 | 0 | 3.3914 | 1.007 | -0.002 | 0.0034 | 3.3911 | 1.0029 | -0.0003 | -0.0003 | 22.7382 | -55 | -55 | -55 | -55 | -55 | -55 | -55 | -1.4943452 | -0.009765625 | 0.0065350533 | 0 | 3.4155354 | 1.8358951 | 6.139749 | 0
109.6667 | 6580 | Mon Jul 13 19:20:58 CDT 2020 | charge3V4n0A03 | 1 | 0 | 0 | 0 | 0 | 3.3915 | 1.0069 | -0.002 | 0.0035 | 3.3912 | 1.0029 | -0.0003 | -0.0003 | 22.7394 | -55 | -55 | -55 | -55 | -55 | -55 | -55 | -0.058639195 | -0.0032567978 | 0.055539608 | 0 | 3.414365 | 1.8386856 | 6.1492186 | 0
109.8333 | 6590 | Mon Jul 13 19:21:08 CDT 2020 | charge3V4n0A03 | 1 | 0 | 0 | 0 | 0 | 3.3916 | 1.007 | -0.002 | 0.0034 | 3.3914 | 1.0029 | -0.0003 | -0.0003 | 22.745 | -55 | -55 | -55 | -55 | -55 | -55 | -55 | 0 | 0 | 0.016334057 | 0 | 3.411595 | 1.841476 | 6.158692 | 0
110 | 6600 | Mon Jul 13 19:21:18 CDT 2020 | charge3V4n0A03 | 1 | 0 | 0 | 0 | 0 | 3.3918 | 1.0069 | -0.002 | 0.0036 | 3.3915 | 1.003 | -0.0003 | -0.0003 | 22.7586 | -55 | -55 | -55 | -55 | -55 | -55 | -55 | 0.16613963 | -0.0032567978 | -0.019602776 | 0 | 3.416191 | 1.8442662 | 6.168174 | 0
110.1667 | 6610 | Mon Jul 13 19:21:28 CDT 2020 | charge3V4n0A03 | 1 | 0 | 0 | 0 | 0 | 3.392 | 1.007 | -0.002 | 0.0034 | 3.3917 | 1.003 | -0.0003 | -0.0003 | 22.7662 | -55 | -55 | -55 | -55 | -55 | -55 | -55 | -0.19909503 | -0.0032520294 | 0.016334057 | 0 | 3.4146929 | 1.8470562 | 6.177656 | 0
110.3333 | 6620 | Mon Jul 13 19:21:38 CDT 2020 | charge3V4n0A03 | 1 | 0 | 0 | 0 | 0 | 3.3921 | 1.007 | -0.002 | 0.0034 | 3.3918 | 1.003 | -0.0003 | -0.0003 | 22.7614 | -55 | -55 | -55 | -55 | -55 | -55 | -55 | 0 | 0 | -0.0065350533 | 0 | 3.416683 | 1.8498464 | 6.18714 | 0
110.5 | 6630 | Mon Jul 13 19:21:48 CDT 2020 | charge3V4n0A03 | 1 | 0 | 0 | 0 | 0 | 3.3922 | 1.007 | -0.0019 | 0.0034 | 3.392 | 1.003 | -0.0003 | -0.0003 | 22.7634 | -55 | -55 | -55 | -55 | -55 | -55 | -55 | 0 | 0 | 0.009801388 | 0 | 3.417401 | 1.8526367 | 6.196629 | 0
110.6667 | 6640 | Mon Jul 13 19:21:58 CDT 2020 | charge3V4n0A03 | 1 | 0 | 0 | 0 | 0 | 3.3924 | 1.0071 | -0.0019 | 0.0034 | 3.3921 | 1.003 | -0.0003 | -0.0003 | 22.7684 | -55 | -55 | -55 | -55 | -55 | -55 | -55 | 0.06645585 | 0.0032567978 | 0.04900694 | 0 | 3.4246056 | 1.8554276 | 6.20612 | 0
110.8333 | 6650 | Mon Jul 13 19:22:08 CDT 2020 | charge3V4n0A03 | 1 | 0 | 0 | 0 | 0 | 3.3925 | 1.0071 | -0.0019 | 0.0034 | 3.3923 | 1.003 | -0.0003 | -0.0003 | 22.7651 | -55 | -55 | -55 | -55 | -55 | -55 | -55 | 0 | 0 | 0.042471886 | 0 | 3.4258778 | 1.858218 | 6.2156167 | 0
111 | 6660 | Mon Jul 13 19:22:18 CDT 2020 | charge3V4n0A03 | 1 | 0 | 0 | 0 | 0 | 3.3927 | 1.0069 | -0.0019 | 0.0035 | 3.3924 | 1.003 | -0.0003 | -0.0003 | 22.7548 | -55 | -55 | -55 | -55 | -55 | -55 | -55 | 0 | 0 | 0.032670498 | 0 | 3.4182835 | 1.8610082 | 6.2251105 | 0
111.1667 | 6670 | Mon Jul 13 19:22:28 CDT 2020 | charge3V4n0A03 | 1 | 0 | 0 | 0 | 0 | 3.3928 | 1.0069 | -0.0019 | 0.0035 | 3.3925 | 1.003 | -0.0003 | -0.0003 | 22.7577 | -55 | -55 | -55 | -55 | -55 | -55 | -55 | 0.9956204 | 0.0032520294 | 0.0032663345 | 0 | 3.4175026 | 1.8637986 | 6.2346053 | 0
111.3333 | 6680 | Mon Jul 13 19:22:38 CDT 2020 | charge3V4n0A03 | 1 | 0 | 0 | 0 | 0 | 3.3929 | 1.007 | -0.0019 | 0.0035 | 3.3927 | 1.003 | -0.0003 | -0.0003 | 22.7693 | -55 | -55 | -55 | -55 | -55 | -55 | -55 | 0 | 0 | 0.016336441 | 0 | 3.4186113 | 1.8665893 | 6.2441006 | 0
111.5 | 6690 | Mon Jul 13 19:22:48 CDT 2020 | charge3V4n0A03 | 1 | 0 | 0 | 0 | 0 | 3.3931 | 1.007 | -0.0019 | 0.0035 | 3.3928 | 1.0029 | -0.0003 | -0.0003 | 22.7816 | -55 | -55 | -55 | -55 | -55 | -55 | -55 | -0.124612294 | -0.0032567978 | 0.026135445 | 0 | 3.4160037 | 1.8693799 | 6.2535963 | 0
111.6667 | 6700 | Mon Jul 13 19:22:58 CDT 2020 | charge3V4n0A03 | 1 | 0 | 0 | 0 | 0 | 3.3932 | 1.0071 | -0.0019 | 0.0034 | 3.393 | 1.003 | -0.0003 | -0.0003 | 22.7783 | -55 | -55 | -55 | -55 | -55 | -55 | -55 | 0.24917912 | -0.0032567978 | -0.0130701065 | 0 | 3.4115696 | 1.8721702 | 6.2631 | 0
111.8333 | 6710 | Mon Jul 13 19:23:08 CDT 2020 | charge3V4n0A03 | 1 | 0 | 0 | 0 | 0 | 3.3934 | 1.0071 | -0.0019 | 0.0038 | 3.3931 | 1.003 | -0.0003 | -0.0003 | 22.7746 | -55 | -55 | -55 | -55 | -55 | -55 | -55 | 0 | 0 | 0.02940178 | 0 | 3.4194937 | 1.874961 | 6.27261 | 0
112 | 6720 | Mon Jul 13 19:23:18 CDT 2020 | charge3V4n0A03 | 1 | 0 | 0 | 0 | 0 | 3.3935 | 1.0071 | -0.0019 | 0.0036 | 3.3932 | 1.003 | -0.0003 | -0.0003 | 22.7807 | -55 | -55 | -55 | -55 | -55 | -55 | -55 | 0 | 0 | 0.0065350533 | 0 | 3.4192672 | 1.8777512 | 6.282124 | 0
112.1667 | 6730 | Mon Jul 13 19:23:28 CDT 2020 | charge3V4n0A03 | 1 | 0 | 0 | 0 | 0 | 3.3937 | 1.007 | -0.0019 | 0.0034 | 3.3934 | 1.003 | -0.0003 | -0.0003 | 22.7786 | -55 | -55 | -55 | -55 | -55 | -55 | -55 | 0.24922459 | 0.0032567978 | 0.013067722 | 0 | 3.4205399 | 1.8805422 | 6.291632 | 0
112.3333 | 6740 | Mon Jul 13 19:23:38 CDT 2020 | charge3V4n0A03 | 1 | 0 | 0 | 0 | 0 | 3.3938 | 1.007 | -0.0019 | 0.0033 | 3.3935 | 1.003 | -0.0003 | -0.0003 | 22.7688 | -55 | -55 | -55 | -55 | -55 | -55 | -55 | 0 | 0 | 0.022871494 | 0 | 3.4210947 | 1.8833326 | 6.301142 | 0
112.5 | 6750 | Mon Jul 13 19:23:48 CDT 2020 | charge3V4n0A03 | 1 | 0 | 0 | 0 | 0 | 3.394 | 1.0071 | -0.0019 | 0.0035 | 3.3937 | 1.0031 | -0.0003 | -0.0003 | 22.7648 | -55 | -55 | -55 | -55 | -55 | -55 | -55 | 2.9876003 | 0.009765625 | 0.0032687187 | 0 | 3.4162686 | 1.8861226 | 6.3106585 | 0
112.6667 | 6760 | Mon Jul 13 19:23:58 CDT 2020 | charge3V4n0A03 | 1 | 0 | 0 | 0 | 0 | 3.3941 | 1.0071 | -0.0019 | 0.0034 | 3.3938 | 1.0031 | -0.0003 | -0.0003 | 22.7611 | -55 | -55 | -55 | -55 | -55 | -55 | -55 | -0.16591656 | -0.0032520294 | 0.019600391 | 0 | 3.4172134 | 1.8889132 | 6.3201747 | 0
112.8333 | 6770 | Mon Jul 13 19:24:08 CDT 2020 | charge3V4n0A03 | 1 | 0 | 0 | 0 | 0 | 3.3942 | 1.0071 | -0.0019 | 0.0034 | 3.394 | 1.0031 | -0.0003 | -0.0003 | 22.7688 | -55 | -55 | -55 | -55 | -55 | -55 | -55 | 0 | 0 | 0 | 0 | 3.413824 | 1.8917037 | 6.32969 | 0
113 | 6780 | Mon Jul 13 19:24:18 CDT 2020 | charge3V4n0A03 | 1 | 0 | 0 | 0 | 0 | 3.3943 | 1.007 | -0.0019 | 0.0034 | 3.3941 | 1.003 | -0.0003 | -0.0003 | 22.7786 | -55 | -55 | -55 | -55 | -55 | -55 | -55 | 0 | 0 | -0.016336441 | 0 | 3.4160416 | 1.8944944 | 6.3392067 | 0
113.1667 | 6790 | Mon Jul 13 19:24:28 CDT 2020 | charge3V4n0A03 | 1 | 0 | 0 | 0 | 0 | 3.3945 | 1.007 | -0.0019 | 0.0034 | 3.3942 | 1.003 | -0.0003 | -0.0003 | 22.779 | -55 | -55 | -55 | -55 | -55 | -55 | -55 | 0.99635303 | 0.0032567978 | 0.0032687187 | 0 | 3.4202511 | 1.8972849 | 6.3487253 | 0
113.3333 | 6800 | Mon Jul 13 19:24:38 CDT 2020 | charge3V4n0A03 | 1 | 0 | 0 | 0 | 0 | 3.3946 | 1.007 | -0.0019 | 0.0033 | 3.3944 | 1.003 | -0.0003 | -0.0003 | 22.7854 | -55 | -55 | -55 | -55 | -55 | -55 | -55 | 0.1423955 | 0.0032567978 | 0.022871494 | 0 | 3.4202511 | 1.9000754 | 6.358245 | 0
113.5 | 6810 | Mon Jul 13 19:24:48 CDT 2020 | charge3V4n0A03 | 1 | 0 | 0 | 0 | 0 | 3.3947 | 1.0069 | -0.0019 | 0.0034 | 3.3945 | 1.0029 | -0.0003 | -0.0003 | 22.7767 | -55 | -55 | -55 | -55 | -55 | -55 | -55 | 0 | 0 | 0.019602776 | 0 | 3.4231877 | 1.9028655 | 6.367762 | 0
113.6667 | 6820 | Mon Jul 13 19:24:58 CDT 2020 | charge3V4n0A03 | 1 | 0 | 0 | 0 | 0 | 3.3949 | 1.0071 | -0.0019 | 0.0036 | 3.3946 | 1.003 | -0.0003 | -0.0003 | 22.7704 | -55 | -55 | -55 | -55 | -55 | -55 | -55 | 0 | 0 | 0.019602776 | 0 | 3.4205792 | 1.9056568 | 6.377284 | 0
113.8333 | 6830 | Mon Jul 13 19:25:08 CDT 2020 | charge3V4n0A03 | 1 | 0 | 0 | 0 | 0 | 3.395 | 1.007 | -0.0019 | 0.0035 | 3.3948 | 1.003 | -0.0003 | -0.0003 | 22.7644 | -55 | -55 | -55 | -55 | -55 | -55 | -55 | 0.11075975 | 0.0032567978 | 0.029404163 | 0 | 3.423516 | 1.908447 | 6.386806 | 0
114 | 6840 | Mon Jul 13 19:25:18 CDT 2020 | charge3V4n0A03 | 1 | 0 | 0 | 0 | 0 | 3.3952 | 1.0071 | -0.0019 | 0.0035 | 3.3949 | 1.003 | -0.0003 | -0.0003 | 22.7526 | -55 | -55 | -55 | -55 | -55 | -55 | -55 | -0.9967165 | -0.0065135956 | 0.0065350533 | 0 | 3.4194698 | 1.9112381 | 6.396331 | 0
114.1667 | 6850 | Mon Jul 13 19:25:28 CDT 2020 | charge3V4n0A03 | 1 | 0 | 0 | 0 | 0 | 3.3953 | 1.007 | -0.0019 | 0.0034 | 3.395 | 1.003 | -0.0003 | -0.0003 | 22.7498 | -55 | -55 | -55 | -55 | -55 | -55 | -55 | -0.33187348 | -0.0032520294 | 0.009799004 | 0 | 3.4175794 | 1.9140284 | 6.4058576 | 0
114.3333 | 6860 | Mon Jul 13 19:25:38 CDT 2020 | charge3V4n0A03 | 1 | 0 | 0 | 0 | 0 | 3.3954 | 1.0071 | -0.0019 | 0.0034 | 3.3952 | 1.003 | -0.0003 | -0.0003 | 22.7648 | -55 | -55 | -55 | -55 | -55 | -55 | -55 | 0 | 0 | 0.0032663345 | 0 | 3.4182975 | 1.9168193 | 6.415383 | 0
114.5 | 6870 | Mon Jul 13 19:25:48 CDT 2020 | charge3V4n0A03 | 1 | 0 | 0 | 0 | 0 | 3.3956 | 1.0071 | -0.0019 | 0.0035 | 3.3953 | 1.003 | -0.0003 | -0.0003 | 22.7806 | -55 | -55 | -55 | -55 | -55 | -55 | -55 | 0 | 0 | -0.0032663345 | 0 | 3.419407 | 1.91961 | 6.4249105 | 0
114.6667 | 6880 | Mon Jul 13 19:25:58 CDT 2020 | charge3V4n0A03 | 1 | 0 | 0 | 0 | 0 | 3.3957 | 1.0071 | -0.0019 | 0.0034 | 3.3954 | 1.003 | -0.0003 | -0.0003 | 22.7852 | -55 | -55 | -55 | -55 | -55 | -55 | -55 | -0.09969348 | -0.0032567978 | 0.032668114 | 0 | 3.4217896 | 1.9224008 | 6.434438 | 0
114.8333 | 6890 | Mon Jul 13 19:26:08 CDT 2020 | charge3V4n0A03 | 1 | 0 | 0 | 0 | 0 | 3.3959 | 1.0072 | -0.0019 | 0.0033 | 3.3956 | 1.003 | -0.0003 | -0.0003 | 22.7871 | -55 | -55 | -55 | -55 | -55 | -55 | -55 | 0.33179274 | -0.0032520294 | -0.009801388 | 0 | 3.4175158 | 1.9251916 | 6.443969 | 0
115 | 6900 | Mon Jul 13 19:26:18 CDT 2020 | charge3V4n0A03 | 1 | 0 | 0 | 0 | 0 | 3.396 | 1.0071 | -0.0019 | 0.0035 | 3.3957 | 1.003 | -0.0003 | -0.0003 | 22.7948 | -55 | -55 | -55 | -55 | -55 | -55 | -55 | 0.07120517 | 0.0032567978 | 0.04573822 | 0 | 3.4263294 | 1.9279828 | 6.4534965 | 0
115.1667 | 6910 | Mon Jul 13 19:26:28 CDT 2020 | charge3V4n0A03 | 1 | 0 | 0 | 0 | 0 | 3.3961 | 1.0071 | -0.0019 | 0.0034 | 3.3958 | 1.003 | -0.0003 | -0.0003 | 22.7938 | -55 | -55 | -55 | -55 | -55 | -55 | -55 | -0.99708027 | 0.0032567978 | -0.0032663345 | 0 | 3.4157884 | 1.9307733 | 6.463026 | 0
115.3333 | 6920 | Mon Jul 13 19:26:38 CDT 2020 | charge3V4n0A03 | 1 | 0 | 0 | 0 | 0 | 3.3962 | 1.0071 | -0.0019 | 0.0035 | 3.396 | 1.003 | -0.0003 | -0.0003 | 22.7843 | -55 | -55 | -55 | -55 | -55 | -55 | -55 | 0 | 0 | 0.0065350533 | 0 | 3.4218912 | 1.933564 | 6.4725566 | 0
115.5 | 6930 | Mon Jul 13 19:26:48 CDT 2020 | charge3V4n0A03 | 1 | 0 | 0 | 0 | 0 | 3.3964 | 1.007 | -0.0019 | 0.0034 | 3.3961 | 1.003 | -0.0003 | -0.0003 | 22.7769 | -55 | -55 | -55 | -55 | -55 | -55 | -55 | -0.11060655 | 0.0032520294 | -0.02940178 | 0 | 3.4148421 | 1.9363542 | 6.4820833 | 0
115.6667 | 6940 | Mon Jul 13 19:26:58 CDT 2020 | charge3V4n0A03 | 1 | 0 | 0 | 0 | 0 | 3.3965 | 1.0069 | -0.0019 | 0.0035 | 3.3962 | 1.003 | -0.0003 | -0.0003 | 22.7837 | -55 | -55 | -55 | -55 | -55 | -55 | -55 | -0.332036 | -0.006508827 | 0.019602776 | 0 | 3.4235556 | 1.9391439 | 6.4916143 | 0
115.8333 | 6950 | Mon Jul 13 19:27:08 CDT 2020 | charge3V4n0A03 | 1 | 0 | 0 | 0 | 0 | 3.3966 | 1.0071 | -0.0019 | 0.0036 | 3.3963 | 1.003 | -0.0003 | -0.0003 | 22.7806 | -55 | -55 | -55 | -55 | -55 | -55 | -55 | 0 | 0 | -0.04247427 | 0 | 3.4214997 | 1.9419347 | 6.5011463 | 0
116 | 6960 | Mon Jul 13 19:27:18 CDT 2020 | charge3V4n0A03 | 1 | 0 | 0 | 0 | 0 | 3.3968 | 1.007 | -0.0019 | 0.0034 | 3.3965 | 1.003 | -0.0003 | -0.0003 | 22.7655 | -55 | -55 | -55 | -55 | -55 | -55 | -55 | -0.9956204 | -0.0032520294 | 0.0032663345 | 0 | 3.4212732 | 1.9447247 | 6.5106792 | 0
116.1667 | 6970 | Mon Jul 13 19:27:28 CDT 2020 | charge3V4n0A03 | 1 | 0 | 0 | 0 | 0 | 3.3969 | 1.007 | -0.0019 | 0.0036 | 3.3966 | 1.003 | -0.0003 | -0.0003 | 22.7649 | -55 | -55 | -55 | -55 | -55 | -55 | -55 | 0.08307487 | -0.0032567978 | -0.039203167 | 0 | 3.416998 | 1.9475149 | 6.52021 | 0
116.3333 | 6980 | Mon Jul 13 19:27:38 CDT 2020 | charge3V4n0A03 | 1 | 0 | 0 | 0 | 0 | 3.397 | 1.007 | -0.0019 | 0.0037 | 3.3967 | 1.003 | -0.0003 | -0.0003 | 22.7629 | -55 | -55 | -55 | -55 | -55 | -55 | -55 | 0 | 0 | -0.0032663345 | 0 | 3.4197721 | 1.9503053 | 6.529741 | 0
116.5 | 6990 | Mon Jul 13 19:27:48 CDT 2020 | charge3V4n0A03 | 1 | 0 | 0 | 0 | 0 | 3.3971 | 1.007 | -0.0019 | 0.0034 | 3.3969 | 1.003 | -0.0003 | -0.0003 | 22.7647 | -55 | -55 | -55 | -55 | -55 | -55 | -55 | -1.9927007 | -0.006508827 | 0.0032663345 | 0 | 3.420491 | 1.9530956 | 6.539271 | 0
116.6667 | 7000 | Mon Jul 13 19:27:58 CDT 2020 | charge3V4n0A03 | 1 | 0 | 0 | 0 | 0 | 3.3972 | 1.0069 | -0.0019 | 0.0035 | 3.397 | 1.003 | -0.0003 | -0.0003 | 22.7709 | -55 | -55 | -55 | -55 | -55 | -55 | -55 | 0.4976286 | 0.0032520294 | 0.0065350533 | 0 | 3.4219286 | 1.9558855 | 6.5488014 | 0
116.8333 | 7010 | Mon Jul 13 19:28:08 CDT 2020 | charge3V4n0A03 | 1 | 0 | 0 | 0 | 0 | 3.3973 | 1.007 | -0.0019 | 0.0034 | 3.3971 | 1.003 | -0.0003 | -0.0003 | 22.7729 | -55 | -55 | -55 | -55 | -55 | -55 | -55 | -0.9956204 | -0.0032520294 | 0.0032663345 | 0 | 3.42232 | 1.9586765 | 6.558334 | 0
117 | 7020 | Mon Jul 13 19:28:18 CDT 2020 | charge3V4n0A03 | 1 | 0 | 0 | 0 | 0 | 3.3975 | 1.0071 | -0.0019 | 0.0035 | 3.3972 | 1.003 | -0.0003 | -0.0003 | 22.7692 | -55 | -55 | -55 | -55 | -55 | -55 | -55 | -0.9959869 | 0.006508827 | -0.0065350533 | 0 | 3.4204278 | 1.9614674 | 6.5678673 | 0
117.1667 | 7030 | Mon Jul 13 19:28:28 CDT 2020 | charge3V4n0A03 | 1 | 0 | 0 | 0 | 0 | 3.3976 | 1.0071 | -0.0019 | 0.0035 | 3.3973 | 1.003 | -0.0003 | -0.0003 | 22.7674 | -55 | -55 | -55 | -55 | -55 | -55 | -55 | 0 | 0 | -0.006532669 | 0 | 3.4202003 | 1.964258 | 6.577401 | 0
117.3333 | 7040 | Mon Jul 13 19:28:38 CDT 2020 | charge3V4n0A03 | 1 | 0 | 0 | 0 | 0 | 3.3977 | 1.0069 | -0.0019 | 0.0036 | 3.3975 | 1.003 | -0.0003 | -0.0003 | 22.7621 | -55 | -55 | -55 | -55 | -55 | -55 | -55 | -0.058636677 | 0.0032567978 | -0.055541992 | 0 | 3.4228117 | 1.967048 | 6.5869336 | 0
117.5 | 7050 | Mon Jul 13 19:28:48 CDT 2020 | charge3V4n0A03 | 1 | 0 | 0 | 0 | 0 | 3.3978 | 1.0071 | -0.0019 | 0.0034 | 3.3976 | 1.003 | -0.0003 | -0.0003 | 22.7537 | -55 | -55 | -55 | -55 | -55 | -55 | -55 | 0.06635855 | -0.0032520294 | -0.04900694 | 0 | 3.4205916 | 1.9698393 | 6.596469 | 0
117.6667 | 7060 | Mon Jul 13 19:28:58 CDT 2020 | charge3V4n0A03 | 1 | 0 | 0 | 0 | 0 | 3.398 | 1.007 | -0.0019 | 0.0034 | 3.3977 | 1.0029 | -0.0003 | -0.0003 | 22.7483 | -55 | -55 | -55 | -55 | -55 | -55 | -55 | -0.0524638 | -0.0032567978 | 0.062077045 | 0 | 3.4301918 | 1.9726297 | 6.6060004 | 0
117.8333 | 7070 | Mon Jul 13 19:29:08 CDT 2020 | charge3V4n0A03 | 1 | 0 | 0 | 0 | 0 | 3.3981 | 1.007 | -0.0019 | 0.0032 | 3.3978 | 1.003 | -0.0003 | -0.0003 | 22.7545 | -55 | -55 | -55 | -55 | -55 | -55 | -55 | -0.058639195 | 0.0032567978 | -0.055539608 | 0 | 3.4220295 | 1.97542 | 6.615534 | 0
118 | 7080 | Mon Jul 13 19:29:18 CDT 2020 | charge3V4n0A03 | 1 | 0 | 0 | 0 | 0 | 3.3982 | 1.007 | -0.0019 | 0.0035 | 3.3979 | 1.003 | -0.0003 | -0.0003 | 22.7536 | -55 | -55 | -55 | -55 | -55 | -55 | -55 | 0 | 0 | -0.035936832 | 0 | 3.4166424 | 1.9782107 | 6.625067 | 0
118.1667 | 7090 | Mon Jul 13 19:29:28 CDT 2020 | charge3V4n0A03 | 1 | 0 | 0 | 0 | 0 | 3.3983 | 1.007 | -0.0019 | 0.0037 | 3.3981 | 1.003 | -0.0003 | -0.0003 | 22.7597 | -55 | -55 | -55 | -55 | -55 | -55 | -55 | 0 | 0 | -0.02286911 | 0 | 3.4225214 | 1.981001 | 6.6346016 | 0
118.3333 | 7100 | Mon Jul 13 19:29:38 CDT 2020 | charge3V4n0A03 | 1 | 0 | 0 | 0 | 0 | 3.3984 | 1.0069 | -0.0019 | 0.0035 | 3.3982 | 1.0029 | -0.0003 | -0.0003 | 22.7703 | -55 | -55 | -55 | -55 | -55 | -55 | -55 | 0.12442985 | 0.0032520294 | 0.026135445 | 0 | 3.4184713 | 1.9837917 | 6.6441355 | 0
118.5 | 7110 | Mon Jul 13 19:29:48 CDT 2020 | charge3V4n0A03 | 1 | 0 | 0 | 0 | 0 | 3.3986 | 1.007 | -0.0019 | 0.0035 | 3.3983 | 1.0029 | -0.0003 | -0.0003 | 22.7678 | -55 | -55 | -55 | -55 | -55 | -55 | -55 | 0 | 0 | 0.009801388 | 0 | 3.424187 | 1.9865823 | 6.6536694 | 0
118.6667 | 7120 | Mon Jul 13 19:29:58 CDT 2020 | charge3V4n0A03 | 1 | 0 | 0 | 0 | 0 | 3.3987 | 1.0069 | -0.0019 | 0.0035 | 3.3984 | 1.003 | -0.0003 | -0.0003 | 22.7635 | -55 | -55 | -55 | -55 | -55 | -55 | -55 | 0 | 0 | -0.0032663345 | 0 | 3.4214108 | 1.9893719 | 6.663204 | 0
118.8333 | 7130 | Mon Jul 13 19:30:08 CDT 2020 | charge3V4n0A03 | 1 | 0 | 0 | 0 | 0 | 3.3988 | 1.007 | -0.0019 | 0.0034 | 3.3985 | 1.003 | -0.0003 | -0.0003 | 22.7726 | -55 | -55 | -55 | -55 | -55 | -55 | -55 | -0.99489427 | 0.0032520294 | -0.0032687187 | 0 | 3.4222934 | 1.9921623 | 6.6727386 | 0
119 | 7140 | Mon Jul 13 19:30:18 CDT 2020 | charge3V4n0A03 | 1 | 0 | 0 | 0 | 0 | 3.3989 | 1.007 | -0.002 | 0.0036 | 3.3986 | 1.003 | -0.0003 | -0.0003 | 22.7735 | -55 | -55 | -55 | -55 | -55 | -55 | -55 | 0 | 0 | 0.016334057 | 0 | 3.4211833 | 1.9949527 | 6.6822734 | 0
119.1667 | 7150 | Mon Jul 13 19:30:28 CDT 2020 | charge3V4n0A03 | 1 | 0 | 0 | 0 | 0 | 3.399 | 1.0071 | -0.0019 | 0.0037 | 3.3988 | 1.003 | -0.0003 | -0.0003 | 22.7721 | -55 | -55 | -55 | -55 | -55 | -55 | -55 | -0.110768735 | -0.0032567978 | 0.02940178 | 0 | 3.4224575 | 1.9977432 | 6.6918087 | 0
119.3333 | 7160 | Mon Jul 13 19:30:38 CDT 2020 | charge3V4n0A03 | 1 | 0 | 0 | 0 | 0 | 3.3991 | 1.007 | -0.0019 | 0.0035 | 3.3989 | 1.003 | -0.0003 | -0.0003 | 22.7752 | -55 | -55 | -55 | -55 | -55 | -55 | -55 | -0.24922459 | 0.0032567978 | -0.013067722 | 0 | 3.4215112 | 2.0005379 | 6.701343 | 0
119.5 | 7170 | Mon Jul 13 19:30:48 CDT 2020 | charge3V4n0A03 | 1 | 0 | 0 | 0 | 0 | 3.3992 | 1.007 | -0.0019 | 0.0034 | 3.399 | 1.0029 | -0.0003 | -0.0003 | 22.7635 | -55 | -55 | -55 | -55 | -55 | -55 | -55 | 0 | 0 | 0.009801388 | 0 | 3.4226215 | 2.0033512 | 6.710878 | 0
119.6667 | 7180 | Mon Jul 13 19:30:58 CDT 2020 | charge3V4n0A03 | 1 | 0 | 0 | 0 | 0 | 3.3993 | 1.0068 | -0.0019 | 0.0034 | 3.3991 | 1.0029 | -0.0003 | -0.0003 | 22.7424 | -55 | -55 | -55 | -55 | -55 | -55 | -55 | 0.49835825 | 0.0032567978 | 0.0065350533 | 0 | 3.4240599 | 2.0061646 | 6.7204127 | 0
119.8333 | 7190 | Mon Jul 13 19:31:08 CDT 2020 | charge3V4n0A03 | 1 | 0 | 0 | 0 | 0 | 3.3995 | 1.007 | -0.0019 | 0.0035 | 3.3992 | 1.003 | -0.0003 | -0.0003 | 22.7463 | -55 | -55 | -55 | -55 | -55 | -55 | -55 | 0.24922459 | -0.0032567978 | -0.013067722 | 0 | 3.4194536 | 2.008978 | 6.729949 | 0
120 | 7200 | Mon Jul 13 19:31:18 CDT 2020 | charge3V4n0A03 | 1 | 0 | 0 | 0 | 0 | 3.3995 | 1.0071 | -0.0019 | 0.0033 | 3.3993 | 1.003 | -0.0003 | -0.0003 | 22.7546 | -55 | -55 | -55 | -55 | -55 | -55 | -55 | 0 | 0 | 0.02940178 | 0 | 3.4247792 | 2.0117912 | 6.739485 | 0
120.1667 | 7210 | Mon Jul 13 19:31:28 CDT 2020 | charge3V4n0A03 | 1 | 0 | 0 | 0 | 0 | 3.3997 | 1.0071 | -0.0019 | 0.0035 | 3.3994 | 1.003 | -0.0003 | -0.0003 | 22.7549 | -55 | -55 | -55 | -55 | -55 | -55 | -55 | 0 | 0 | -0.016334057 | 0 | 3.419226 | 2.0146043 | 6.74902 | 0
120.3333 | 7220 | Mon Jul 13 19:31:38 CDT 2020 | charge3V4n0A03 | 1 | 0 | 0 | 0 | 0 | 3.3998 | 1.007 | -0.0019 | 0.0034 | 3.3995 | 1.003 | -0.0003 | -0.0003 | 22.7506 | -55 | -55 | -55 | -55 | -55 | -55 | -55 | -0.9956204 | -0.0032520294 | 0.0032663345 | 0 | 3.424224 | 2.0174177 | 6.758555 | 0
120.5 | 7230 | Mon Jul 13 19:31:48 CDT 2020 | charge3V4n0A03 | 1 | 0 | 0 | 0 | 0 | 3.3999 | 1.0071 | -0.0019 | 0.0033 | 3.3996 | 1.003 | -0.0003 | -0.0003 | 22.7488 | -55 | -55 | -55 | -55 | -55 | -55 | -55 | 0 | 0 | 0.026135445 | 0 | 3.4267733 | 2.020231 | 6.768091 | 0
120.6667 | 7240 | Mon Jul 13 19:31:58 CDT 2020 | charge3V4n0A03 | 1 | 0 | 0 | 0 | 0 | 3.4 | 1.007 | -0.002 | 0.0034 | 3.3997 | 1.0029 | -0.0003 | -0.0003 | 22.7386 | -55 | -55 | -55 | -55 | -55 | -55 | -55 | -0.33227926 | 0.0032567978 | -0.009801388 | 0 | 3.4224942 | 2.0230443 | 6.777627 | 0
120.8333 | 7250 | Mon Jul 13 19:32:08 CDT 2020 | charge3V4n0A03 | 1 | 0 | 0 | 0 | 0 | 3.4001 | 1.007 | -0.0019 | 0.0034 | 3.3998 | 1.003 | -0.0003 | -0.0003 | 22.7479 | -55 | -55 | -55 | -55 | -55 | -55 | -55 | 0 | 0 | 0.0065350533 | 0 | 3.4228854 | 2.0258577 | 6.787163 | 0
121 | 7260 | Mon Jul 13 19:32:18 CDT 2020 | charge3V4n0A03 | 1 | 0 | 0 | 0 | 0 | 3.4002 | 1.0071 | -0.002 | 0.0034 | 3.3999 | 1.003 | -0.0003 | -0.0003 | 22.7491 | -55 | -55 | -55 | -55 | -55 | -55 | -55 | -0.19922645 | 0.006508827 | -0.032670498 | 0 | 3.4189334 | 2.0286708 | 6.796699 | 0
121.1667 | 7270 | Mon Jul 13 19:32:28 CDT 2020 | charge3V4n0A03 | 1 | 0 | 0 | 0 | 0 | 3.4003 | 1.007 | -0.0019 | 0.0035 | 3.4 | 1.003 | -0.0003 | -0.0003 | 22.7497 | -55 | -55 | -55 | -55 | -55 | -55 | -55 | 0.39842382 | 0.006508827 | 0.016336441 | 0 | 3.4278212 | 2.031484 | 6.8062353 | 0
121.3333 | 7280 | Mon Jul 13 19:32:38 CDT 2020 | charge3V4n0A03 | 1 | 0 | 0 | 0 | 0 | 3.4004 | 1.0071 | -0.0019 | 0.0035 | 3.4001 | 1.003 | -0.0003 | -0.0003 | 22.7567 | -55 | -55 | -55 | -55 | -55 | -55 | -55 | 0 | 0 | -0.016336441 | 0 | 3.423377 | 2.034297 | 6.815771 | 0
121.5 | 7290 | Mon Jul 13 19:32:48 CDT 2020 | charge3V4n0A03 | 1 | 0 | 0 | 0 | 0 | 3.4005 | 1.0071 | -0.0019 | 0.0035 | 3.4002 | 1.003 | -0.0003 | -0.0003 | 22.7608 | -55 | -55 | -55 | -55 | -55 | -55 | -55 | 0 | 0 | -0.0032663345 | 0 | 3.4243243 | 2.03711 | 6.8253074 | 0
121.6667 | 7300 | Mon Jul 13 19:32:58 CDT 2020 | charge3V4n0A03 | 1 | 0 | 0 | 0 | 0 | 3.4006 | 1.0071 | -0.0019 | 0.0035 | 3.4003 | 1.0029 | -0.0003 | -0.0003 | 22.7469 | -55 | -55 | -55 | -55 | -55 | -55 | -55 | -0.39854014 | 0.006508827 | -0.016331673 | 0 | 3.4198163 | 2.0399234 | 6.834844 | 0
121.8333 | 7310 | Mon Jul 13 19:33:08 CDT 2020 | charge3V4n0A03 | 1 | 0 | 0 | 0 | 0 | 3.4007 | 1.0069 | -0.0019 | 0.0036 | 3.4004 | 1.003 | -0.0003 | -0.0003 | 22.7549 | -55 | -55 | -55 | -55 | -55 | -55 | -55 | 0 | -0.006508827 | 0 | 0 | 3.423541 | 2.0427363 | 6.84438 | 0
122 | 7320 | Mon Jul 13 19:33:18 CDT 2020 | charge3V4n0A03 | 1 | 0 | 0 | 0 | 0 | 3.4008 | 1.0071 | -0.0019 | 0.0033 | 3.4006 | 1.003 | -0.0003 | -0.0003 | 22.761 | -55 | -55 | -55 | -55 | -55 | -55 | -55 | -0.21351126 | 0.009765625 | -0.04573822 | 0 | 3.42498 | 2.0455496 | 6.8539157 | 0
122.1667 | 7330 | Mon Jul 13 19:33:28 CDT 2020 | charge3V4n0A03 | 1 | 0 | 0 | 0 | 0 | 3.4009 | 1.007 | -0.0019 | 0.0033 | 3.4006 | 1.003 | -0.0003 | -0.0003 | 22.7585 | -55 | -55 | -55 | -55 | -55 | -55 | -55 | 0.124612294 | 0.0032567978 | 0.026135445 | 0 | 3.4277575 | 2.048363 | 6.863452 | 0
122.3333 | 7340 | Mon Jul 13 19:33:38 CDT 2020 | charge3V4n0A03 | 1 | 0 | 0 | 0 | 0 | 3.401 | 1.0071 | -0.0019 | 0.0036 | 3.4007 | 1.003 | -0.0003 | -0.0003 | 22.7586 | -55 | -55 | -55 | -55 | -55 | -55 | -55 | 0.16615984 | 0.0032567978 | 0.019600391 | 0 | 3.4256992 | 2.0511763 | 6.8729887 | 0
122.5 | 7350 | Mon Jul 13 19:33:48 CDT 2020 | charge3V4n0A03 | 1 | 0 | 0 | 0 | 0 | 3.4011 | 1.007 | -0.0019 | 0.0035 | 3.4008 | 1.003 | -0.0003 | -0.0003 | 22.7631 | -55 | -55 | -55 | -55 | -55 | -55 | -55 | 0.08295323 | 0.0032520294 | 0.039203167 | 0 | 3.4264185 | 2.0539896 | 6.8825254 | 0
122.6667 | 7360 | Mon Jul 13 19:33:58 CDT 2020 | charge3V4n0A03 | 1 | 0 | 0 | 0 | 0 | 3.4012 | 1.0071 | -0.0019 | 0.0035 | 3.4009 | 1.003 | -0.0003 | -0.0003 | 22.7658 | -55 | -55 | -55 | -55 | -55 | -55 | -55 | 0 | 0 | -0.0032663345 | 0 | 3.4256992 | 2.056803 | 6.892062 | 0
122.8333 | 7370 | Mon Jul 13 19:34:08 CDT 2020 | charge3V4n0A03 | 1 | 0 | 0 | 0 | 0 | 3.4013 | 1.0071 | -0.0019 | 0.0035 | 3.401 | 1.003 | -0.0003 | -0.0003 | 22.7633 | -55 | -55 | -55 | -55 | -55 | -55 | -55 | 0 | 0 | -0.0032663345 | 0 | 3.423477 | 2.0596159 | 6.9015975 | 0
123 | 7380 | Mon Jul 13 19:34:18 CDT 2020 | charge3V4n0A03 | 1 | 0 | 0 | 0 | 0 | 3.4014 | 1.0071 | -0.002 | 0.0034 | 3.4011 | 1.003 | -0.0003 | -0.0003 | 22.7611 | -55 | -55 | -55 | -55 | -55 | -55 | -55 | 0 | 0 | -0.016334057 | 0 | 3.4238045 | 2.062429 | 6.911134 | 0
123.1667 | 7390 | Mon Jul 13 19:34:28 CDT 2020 | charge3V4n0A03 | 1 | 0 | 0 | 0 | 0 | 3.4015 | 1.0069 | -0.0019 | 0.0033 | 3.4012 | 1.003 | -0.0003 | -0.0003 | 22.7565 | -55 | -55 | -55 | -55 | -55 | -55 | -55 | 0.99708027 | -0.0032567978 | -0.0032663345 | 0 | 3.427694 | 2.065242 | 6.92067 | 0
123.3333 | 7400 | Mon Jul 13 19:34:38 CDT 2020 | charge3V4n0A03 | 1 | 0 | 0 | 0 | 0 | 3.4016 | 1.007 | -0.002 | 0.0035 | 3.4013 | 1.003 | -0.0003 | -0.0003 | 22.7592 | -55 | -55 | -55 | -55 | -55 | -55 | -55 | 0 | 0 | 0.0032663345 | 0 | 3.4250796 | 2.0680554 | 6.930207 | 0
123.5 | 7410 | Mon Jul 13 19:34:48 CDT 2020 | charge3V4n0A03 | 1 | 0 | 0 | 0 | 0 | 3.4017 | 1.0071 | -0.0019 | 0.0036 | 3.4014 | 1.003 | -0.0003 | -0.0003 | 22.7536 | -55 | -55 | -55 | -55 | -55 | -55 | -55 | -0.9959869 | -0.006508827 | 0.0065350533 | 0 | 3.42436 | 2.0708687 | 6.9397435 | 0
123.6667 | 7420 | Mon Jul 13 19:34:58 CDT 2020 | charge3V4n0A03 | 1 | 0 | 0 | 0 | 0 | 3.4018 | 1.007 | -0.0019 | 0.0035 | 3.4015 | 1.003 | -0.0003 | -0.0003 | 22.748 | -55 | -55 | -55 | -55 | -55 | -55 | -55 | 0.045243464 | 0.0032520294 | 0.07187843 | 0 | 3.4358022 | 2.0736816 | 6.9492793 | 0
123.8333 | 7430 | Mon Jul 13 19:35:08 CDT 2020 | charge3V4n0A03 | 1 | 0 | 0 | 0 | 0 | 3.4019 | 1.0071 | -0.0019 | 0.0034 | 3.4016 | 1.003 | -0.0003 | -0.0003 | 22.7444 | -55 | -55 | -55 | -55 | -55 | -55 | -55 | -0.49844918 | 0.0065135956 | -0.013067722 | 0 | 3.4250157 | 2.076495 | 6.958816 | 0
124 | 7440 | Mon Jul 13 19:35:18 CDT 2020 | charge3V4n0A03 | 1 | 0 | 0 | 0 | 0 | 3.402 | 1.007 | -0.0019 | 0.0035 | 3.4017 | 1.003 | -0.0003 | -0.0003 | 22.7299 | -55 | -55 | -55 | -55 | -55 | -55 | -55 | -0.49854013 | -0.0032567978 | 0.006532669 | 0 | 3.4269104 | 2.079308 | 6.9683523 | 0
124.1667 | 7450 | Mon Jul 13 19:35:28 CDT 2020 | charge3V4n0A03 | 1 | 0 | 0 | 0 | 0 | 3.402 | 1.007 | -0.0019 | 0.0036 | 3.4018 | 1.003 | -0.0003 | -0.0003 | 22.7225 | -55 | -55 | -55 | -55 | -55 | -55 | -55 | -0.49835825 | -0.0032567978 | 0.0065350533 | 0 | 3.426519 | 2.0821211 | 6.9778886 | 0
124.3333 | 7460 | Mon Jul 13 19:35:38 CDT 2020 | charge3V4n0A03 | 1 | 0 | 0 | 0 | 0 | 3.4021 | 1.0071 | -0.0019 | 0.0034 | 3.4019 | 1.003 | -0.0003 | -0.0003 | 22.7242 | -55 | -55 | -55 | -55 | -55 | -55 | -55 | -0.4978102 | 0.0032520294 | -0.006532669 | 0 | 3.426291 | 2.084934 | 6.9874244 | 0
124.5 | 7470 | Mon Jul 13 19:35:48 CDT 2020 | charge3V4n0A03 | 1 | 0 | 0 | 0 | 0 | 3.4022 | 1.0072 | -0.0019 | 0.0033 | 3.402 | 1.003 | -0.0003 | -0.0003 | 22.7316 | -55 | -55 | -55 | -55 | -55 | -55 | -55 | -0.33179274 | 0.0032520294 | -0.009801388 | 0 | 3.425735 | 2.0877473 | 6.996961 | 0
124.6667 | 7480 | Mon Jul 13 19:35:58 CDT 2020 | charge3V4n0A03 | 1 | 0 | 0 | 0 | 0 | 3.4023 | 1.007 | -0.0019 | 0.0035 | 3.402 | 1.003 | -0.0003 | -0.0003 | 22.7346 | -55 | -55 | -55 | -55 | -55 | -55 | -55 | 0 | 0 | -0.013067722 | 0 | 3.4270108 | 2.0905607 | 7.006498 | 0
124.8333 | 7490 | Mon Jul 13 19:36:08 CDT 2020 | charge3V4n0A03 | 1 | 0 | 0 | 0 | 0 | 3.4024 | 1.0071 | -0.0019 | 0.0033 | 3.4021 | 1.003 | -0.0003 | -0.0003 | 22.732 | -55 | -55 | -55 | -55 | -55 | -55 | -55 | -0.14241034 | -0.0065135956 | 0.04573822 | 0 | 3.426291 | 2.093374 | 7.0160346 | 0
125 | 7500 | Mon Jul 13 19:36:18 CDT 2020 | charge3V4n0A03 | 1 | 0 | 0 | 0 | 0 | 3.4025 | 1.0071 | -0.0019 | 0.0034 | 3.4022 | 1.0031 | -0.0003 | -0.0003 | 22.7424 | -55 | -55 | -55 | -55 | -55 | -55 | -55 | 0 | 0 | 0 | 0 | 3.425899 | 2.0961874 | 7.0255713 | 0
125.1667 | 7510 | Mon Jul 13 19:36:28 CDT 2020 | charge3V4n0A03 | 1 | 0 | 0 | 0 | 0 | 3.4026 | 1.0072 | -0.0019 | 0.0035 | 3.4023 | 1.0031 | -0.0003 | -0.0003 | 22.7507 | -55 | -55 | -55 | -55 | -55 | -55 | -55 | -0.11075975 | -0.0032567978 | 0.029404163 | 0 | 3.4292338 | 2.0990007 | 7.035108 | 0
125.3333 | 7520 | Mon Jul 13 19:36:38 CDT 2020 | charge3V4n0A03 | 1 | 0 | 0 | 0 | 0 | 3.4026 | 1.007 | -0.0019 | 0.0035 | 3.4024 | 1.003 | -0.0003 | -0.0003 | 22.7476 | -55 | -55 | -55 | -55 | -55 | -55 | -55 | 0 | 0 | -0.022866726 | 0 | 3.4240036 | 2.101814 | 7.044645 | 0
125.5 | 7530 | Mon Jul 13 19:36:48 CDT 2020 | charge3V4n0A03 | 1 | 0 | 0 | 0 | 0 | 3.4027 | 1.0069 | -0.0019 | 0.0034 | 3.4025 | 1.0029 | -0.0003 | -0.0003 | 22.7453 | -55 | -55 | -55 | -55 | -55 | -55 | -55 | 0 | 0 | -0.0065350533 | 0 | 3.4262266 | 2.1046271 | 7.0541816 | 0
125.6667 | 7540 | Mon Jul 13 19:36:58 CDT 2020 | charge3V4n0A03 | 1 | 0 | 0 | 0 | 0 | 3.4028 | 1.0071 | -0.0019 | 0.0035 | 3.4025 | 1.003 | -0.0003 | -0.0003 | 22.742 | -55 | -55 | -55 | -55 | -55 | -55 | -55 | 0 | 0 | -0.039203167 | 0 | 3.4236119 | 2.1074405 | 7.0637183 | 0
125.8333 | 7550 | Mon Jul 13 19:37:08 CDT 2020 | charge3V4n0A03 | 1 | 0 | 0 | 0 | 0 | 3.4029 | 1.0071 | -0.0019 | 0.0034 | 3.4026 | 1.003 | -0.0003 | -0.0003 | 22.7488 | -55 | -55 | -55 | -55 | -55 | -55 | -55 | -0.24917912 | -0.0032567978 | 0.0130701065 | 0 | 3.4267828 | 2.1102538 | 7.073255 | 0
126 | 7560 | Mon Jul 13 19:37:18 CDT 2020 | charge3V4n0A03 | 1 | 0 | 0 | 0 | 0 | 3.403 | 1.0071 | -0.0019 | 0.0035 | 3.4027 | 1.003 | -0.0003 | -0.0003 | 22.7483 | -55 | -55 | -55 | -55 | -55 | -55 | -55 | 0.16613963 | 0.0032567978 | 0.019602776 | 0 | 3.4287786 | 2.1130672 | 7.082792 | 0
126.1667 | 7570 | Mon Jul 13 19:37:28 CDT 2020 | charge3V4n0A03 | 1 | 0 | 0 | 0 | 0 | 3.4031 | 1.007 | -0.0019 | 0.0033 | 3.4028 | 1.003 | -0.0003 | -0.0003 | 22.7353 | -55 | -55 | -55 | -55 | -55 | -55 | -55 | 0 | 0 | 0.006532669 | 0 | 3.4265544 | 2.1158805 | 7.0923285 | 0
126.3333 | 7580 | Mon Jul 13 19:37:38 CDT 2020 | charge3V4n0A03 | 1 | 0 | 0 | 0 | 0 | 3.4032 | 1.0071 | -0.0019 | 0.0035 | 3.4029 | 1.003 | -0.0003 | -0.0003 | 22.7432 | -55 | -55 | -55 | -55 | -55 | -55 | -55 | 0 | 0 | 0.013067722 | 0 | 3.4282224 | 2.1186938 | 7.1018653 | 0
126.5 | 7590 | Mon Jul 13 19:37:48 CDT 2020 | charge3V4n0A03 | 1 | 0 | 0 | 0 | 0 | 3.4032 | 1.007 | -0.0019 | 0.0035 | 3.403 | 1.003 | -0.0003 | -0.0003 | 22.7518 | -55 | -55 | -55 | -55 | -55 | -55 | -55 | 0 | 0 | -0.019600391 | 0 | 3.4237757 | 2.1215072 | 7.111402 | 0
126.6667 | 7600 | Mon Jul 13 19:37:58 CDT 2020 | charge3V4n0A03 | 1 | 0 | 0 | 0 | 0 | 3.4033 | 1.007 | -0.0019 | 0.0037 | 3.403 | 1.003 | -0.0003 | -0.0003 | 22.749 | -55 | -55 | -55 | -55 | -55 | -55 | -55 | 0 | 0 | 0.042471886 | 0 | 3.4345016 | 2.1243205 | 7.120939 | 0
126.8333 | 7610 | Mon Jul 13 19:38:08 CDT 2020 | charge3V4n0A03 | 1 | 0 | 0 | 0 | 0 | 3.4034 | 1.0071 | -0.002 | 0.0033 | 3.4031 | 1.003 | -0.0003 | -0.0003 | 22.7546 | -55 | -55 | -55 | -55 | -55 | -55 | -55 | 0.1424252 | 0.0032567978 | 0.022866726 | 0 | 3.4285502 | 2.1271338 | 7.1304755 | 0
127 | 7620 | Mon Jul 13 19:38:18 CDT 2020 | charge3V4n0A03 | 1 | 0 | 0 | 0 | 0 | 3.4035 | 1.007 | -0.0019 | 0.0034 | 3.4032 | 1.003 | -0.0003 | -0.0003 | 22.7543 | -55 | -55 | -55 | -55 | -55 | -55 | -55 | 0.09062562 | 0.0032567978 | 0.035936832 | 0 | 3.4259346 | 2.1299472 | 7.1400123 | 0
127.1667 | 7630 | Mon Jul 13 19:38:28 CDT 2020 | charge3V4n0A03 | 1 | 0 | 0 | 0 | 0 | 3.4036 | 1.007 | -0.0019 | 0.0035 | 3.4033 | 1.003 | -0.0003 | -0.0003 | 22.7373 | -55 | -55 | -55 | -55 | -55 | -55 | -55 | -0.06645908 | -0.0032567978 | 0.049004555 | 0 | 3.4296622 | 2.13276 | 7.149549 | 0
127.3333 | 7640 | Mon Jul 13 19:38:38 CDT 2020 | charge3V4n0A03 | 1 | 0 | 0 | 0 | 0 | 3.4036 | 1.0071 | -0.0019 | 0.0034 | 3.4034 | 1.003 | -0.0003 | -0.0003 | 22.7436 | -55 | -55 | -55 | -55 | -55 | -55 | -55 | 0 | 0 | 0.019602776 | 0 | 3.4303823 | 2.1355734 | 7.1590858 | 0
127.5 | 7650 | Mon Jul 13 19:38:48 CDT 2020 | charge3V4n0A03 | 1 | 0 | 0 | 0 | 0 | 3.4037 | 1.0071 | -0.002 | 0.0036 | 3.4034 | 1.003 | -0.0003 | -0.0003 | 22.7486 | -55 | -55 | -55 | -55 | -55 | -55 | -55 | 0.16613963 | 0.0032567978 | 0.019602776 | 0 | 3.429042 | 2.1383867 | 7.1686225 | 0
127.6667 | 7660 | Mon Jul 13 19:38:58 CDT 2020 | charge3V4n0A03 | 1 | 0 | 0 | 0 | 0 | 3.4038 | 1.0071 | -0.002 | 0.0035 | 3.4035 | 1.003 | -0.0003 | -0.0003 | 22.7468 | -55 | -55 | -55 | -55 | -55 | -55 | -55 | 0 | 0 | 0.02613306 | 0 | 3.429042 | 2.1412 | 7.178159 | 0
127.8333 | 7670 | Mon Jul 13 19:39:08 CDT 2020 | charge3V4n0A03 | 1 | 0 | 0 | 0 | 0 | 3.4039 | 1.007 | -0.0019 | 0.0034 | 3.4036 | 1.003 | -0.0003 | -0.0003 | 22.7426 | -55 | -55 | -55 | -55 | -55 | -55 | -55 | 0.12442985 | 0.0032520294 | 0.026135445 | 0 | 3.4294343 | 2.1440134 | 7.187696 | 0
128 | 7680 | Mon Jul 13 19:39:18 CDT 2020 | charge3V4n0A03 | 1 | 0 | 0 | 0 | 0 | 3.4039 | 1.0071 | -0.0019 | 0.0034 | 3.4037 | 1.003 | -0.0003 | -0.0003 | 22.7336 | -55 | -55 | -55 | -55 | -55 | -55 | -55 | -0.124612294 | -0.0032567978 | 0.026135445 | 0 | 3.4295983 | 2.1468267 | 7.1972327 | 0
128.1667 | 7690 | Mon Jul 13 19:39:28 CDT 2020 | charge3V4n0A03 | 1 | 0 | 0 | 0 | 0 | 3.404 | 1.0071 | -0.0019 | 0.0035 | 3.4037 | 1.003 | -0.0003 | -0.0003 | 22.7356 | -55 | -55 | -55 | -55 | -55 | -55 | -55 | -0.9959869 | 0.006508827 | -0.0065350533 | 0 | 3.42937 | 2.14964 | 7.2067695 | 0
128.3333 | 7700 | Mon Jul 13 19:39:38 CDT 2020 | charge3V4n0A03 | 1 | 0 | 0 | 0 | 0 | 3.4041 | 1.0071 | -0.0019 | 0.0035 | 3.4038 | 1.003 | -0.0003 | -0.0003 | 22.7442 | -55 | -55 | -55 | -55 | -55 | -55 | -55 | 0.09062562 | -0.0032567978 | -0.035936832 | 0 | 3.424038 | 2.1524534 | 7.216306 | 0
128.5 | 7710 | Mon Jul 13 19:39:48 CDT 2020 | charge3V4n0A03 | 1 | 0 | 0 | 0 | 0 | 3.4042 | 1.007 | -0.0019 | 0.0035 | 3.4039 | 1.003 | -0.0003 | -0.0003 | 22.7506 | -55 | -55 | -55 | -55 | -55 | -55 | -55 | 0 | 0 | -0.013067722 | 0 | 3.428258 | 2.1552665 | 7.225843 | 0
128.6667 | 7720 | Mon Jul 13 19:39:58 CDT 2020 | charge3V4n0A03 | 1 | 0 | 0 | 0 | 0 | 3.4042 | 1.007 | -0.0019 | 0.0034 | 3.404 | 1.003 | -0.0003 | -0.0003 | 22.7479 | -55 | -55 | -55 | -55 | -55 | -55 | -55 | 0.16591656 | 0.0032520294 | 0.019600391 | 0 | 3.428814 | 2.1580799 | 7.2353797 | 0
128.8333 | 7730 | Mon Jul 13 19:40:08 CDT 2020 | charge3V4n0A03 | 1 | 0 | 0 | 0 | 0 | 3.4043 | 1.0071 | -0.002 | 0.0034 | 3.404 | 1.003 | -0.0003 | -0.0003 | 22.738 | -55 | -55 | -55 | -55 | -55 | -55 | -55 | 0 | 0 | 0.0130701065 | 0 | 3.4300904 | 2.1608932 | 7.2449164 | 0
129 | 7740 | Mon Jul 13 19:40:18 CDT 2020 | charge3V4n0A03 | 1 | 0 | 0 | 0 | 0 | 3.4044 | 1.0069 | -0.002 | 0.0036 | 3.4041 | 1.0029 | -0.0003 | -0.0003 | 22.7395 | -55 | -55 | -55 | -55 | -55 | -55 | -55 | -0.09062562 | -0.0032567978 | 0.035936832 | 0 | 3.4300904 | 2.163706 | 7.254453 | 0
129.1667 | 7750 | Mon Jul 13 19:40:28 CDT 2020 | charge3V4n0A03 | 1 | 0 | 0 | 0 | 0 | 3.4045 | 1.0069 | -0.0019 | 0.0034 | 3.4042 | 1.003 | -0.0003 | -0.0003 | 22.7341 | -55 | -55 | -55 | -55 | -55 | -55 | -55 | 0 | 0 | 0.013065338 | 0 | 3.4273095 | 2.1665192 | 7.26399 | 0
129.3333 | 7760 | Mon Jul 13 19:40:38 CDT 2020 | charge3V4n0A03 | 1 | 0 | 0 | 0 | 0 | 3.4045 | 1.0069 | -0.0019 | 0.0034 | 3.4043 | 1.003 | -0.0003 | -0.0003 | 22.7332 | -55 | -55 | -55 | -55 | -55 | -55 | -55 | 0 | 0 | 0.019602776 | 0 | 3.4317586 | 2.169332 | 7.2735267 | 0
129.5 | 7770 | Mon Jul 13 19:40:48 CDT 2020 | charge3V4n0A03 | 1 | 0 | 0 | 0 | 0 | 3.4046 | 1.007 | -0.0019 | 0.0034 | 3.4043 | 1.003 | -0.0003 | -0.0003 | 22.7346 | -55 | -55 | -55 | -55 | -55 | -55 | -55 | -1.3286304 | 0.013022423 | -0.009801388 | 0 | 3.4305823 | 2.1721451 | 7.283063 | 0
129.6667 | 7780 | Mon Jul 13 19:40:58 CDT 2020 | charge3V4n0A03 | 1 | 0 | 0 | 0 | 0 | 3.4046 | 1.0071 | -0.002 | 0.0036 | 3.4044 | 1.0029 | -0.0003 | -0.0003 | 22.7386 | -55 | -55 | -55 | -55 | -55 | -55 | -55 | -0.19909503 | -0.0032520294 | 0.016334057 | 0 | 3.4274735 | 2.1749582 | 7.2925997 | 0
129.8333 | 7790 | Mon Jul 13 19:41:08 CDT 2020 | charge3V4n0A03 | 1 | 0 | 0 | 0 | 0 | 3.4047 | 1.0071 | -0.002 | 0.0034 | 3.4045 | 1.0029 | -0.0003 | -0.0003 | 22.743 | -55 | -55 | -55 | -55 | -55 | -55 | -55 | 0 | 0 | 0.02286911 | 0 | 3.4309742 | 2.1777716 | 7.3021364 | 0
130 | 7800 | Mon Jul 13 19:41:18 CDT 2020 | charge3V4n0A03 | 1 | 0 | 0 | 0 | 0 | 3.4048 | 1.0069 | -0.002 | 0.0036 | 3.4045 | 1.003 | -0.0003 | -0.0003 | 22.7391 | -55 | -55 | -55 | -55 | -55 | -55 | -55 | -0.28461218 | 0.006508827 | -0.02286911 | 0 | 3.4289136 | 2.180585 | 7.311673 | 0
130.1667 | 7810 | Mon Jul 13 19:41:28 CDT 2020 | charge3V4n0A03 | 1 | 0 | 0 | 0 | 0 | 3.4049 | 1.007 | -0.002 | 0.0034 | 3.4046 | 1.003 | -0.0003 | -0.0003 | 22.7356 | -55 | -55 | -55 | -55 | -55 | -55 | -55 | 0 | 0 | 0.0065350533 | 0 | 3.4278011 | 2.1833982 | 7.32121 | 0
130.3333 | 7820 | Mon Jul 13 19:41:38 CDT 2020 | charge3V4n0A03 | 1 | 0 | 0 | 0 | 0 | 3.405 | 1.007 | -0.002 | 0.0036 | 3.4047 | 1.003 | -0.0003 | -0.0003 | 22.7389 | -55 | -55 | -55 | -55 | -55 | -55 | -55 | 0 | 0 | 0.013067722 | 0 | 3.4250202 | 2.1862116 | 7.3307467 | 0
130.5 | 7830 | Mon Jul 13 19:41:48 CDT 2020 | charge3V4n0A03 | 1 | 0 | 0 | 0 | 0 | 3.405 | 1.007 | -0.0019 | 0.0037 | 3.4047 | 1.0029 | -0.0003 | -0.0003 | 22.7442 | -55 | -55 | -55 | -55 | -55 | -55 | -55 | -0.124612294 | -0.0032567978 | 0.026135445 | 0 | 3.4316945 | 2.1890247 | 7.3402834 | 0
130.6667 | 7840 | Mon Jul 13 19:41:58 CDT 2020 | charge3V4n0A03 | 1 | 0 | 0 | 0 | 0 | 3.4051 | 1.007 | -0.0019 | 0.0034 | 3.4048 | 1.003 | -0.0003 | -0.0003 | 22.7422 | -55 | -55 | -55 | -55 | -55 | -55 | -55 | -0.1244185 | 0.0032520294 | -0.026137829 | 0 | 3.427016 | 2.191838 | 7.34982 | 0
130.8333 | 7850 | Mon Jul 13 19:42:08 CDT 2020 | charge3V4n0A03 | 1 | 0 | 0 | 0 | 0 | 3.4051 | 1.007 | -0.0019 | 0.0034 | 3.4049 | 1.0029 | -0.0003 | -0.0003 | 22.7345 | -55 | -55 | -55 | -55 | -55 | -55 | -55 | -0.24922459 | 0.0032567978 | -0.013067722 | 0 | 3.4277365 | 2.1946511 | 7.359357 | 0
131 | 7860 | Mon Jul 13 19:42:18 CDT 2020 | charge3V4n0A03 | 1 | 0 | 0 | 0 | 0 | 3.4052 | 1.007 | -0.0019 | 0.0034 | 3.4049 | 1.003 | -0.0003 | -0.0003 | 22.7335 | -55 | -55 | -55 | -55 | -55 | -55 | -55 | -0.9956204 | 0.0032520294 | -0.0032663345 | 0 | 3.4292414 | 2.1974645 | 7.3688936 | 0
131.1667 | 7870 | Mon Jul 13 19:42:28 CDT 2020 | charge3V4n0A03 | 1 | 0 | 0 | 0 | 0 | 3.4053 | 1.0069 | -0.0019 | 0.0033 | 3.405 | 1.0029 | -0.0003 | -0.0003 | 22.7277 | -55 | -55 | -55 | -55 | -55 | -55 | -55 | 0 | -0.0032567978 | 0 | 0 | 3.4297974 | 2.2002778 | 7.3784304 | 0
131.3333 | 7880 | Mon Jul 13 19:42:38 CDT 2020 | charge3V4n0A03 | 1 | 0 | 0 | 0 | 0 | 3.4053 | 1.0068 | -0.0019 | 0.0034 | 3.4051 | 1.0029 | -0.0003 | -0.0003 | 22.7255 | -55 | -55 | -55 | -55 | -55 | -55 | -55 | -0.076681264 | 0.0032567978 | -0.042471886 | 0 | 3.418443 | 2.2030907 | 7.387967 | 0
131.5 | 7890 | Mon Jul 13 19:42:48 CDT 2020 | charge3V4n0A03 | 1 | 0 | 0 | 0 | 0 | 3.4054 | 1.007 | -0.0019 | 0.0035 | 3.4052 | 1.0029 | -0.0003 | -0.0003 | 22.723 | -55 | -55 | -55 | -55 | -55 | -55 | -55 | 0 | 0 | 0.009801388 | 0 | 3.4299614 | 2.2059035 | 7.397504 | 0
131.6667 | 7900 | Mon Jul 13 19:42:58 CDT 2020 | charge3V4n0A03 | 1 | 0 | 0 | 0 | 0 | 3.4055 | 1.007 | -0.0019 | 0.0036 | 3.4052 | 1.003 | -0.0003 | -0.0003 | 22.7196 | -55 | -55 | -55 | -55 | -55 | -55 | -55 | 0 | 0 | 0.02286911 | 0 | 3.4294055 | 2.2087169 | 7.4070406 | 0
131.8333 | 7910 | Mon Jul 13 19:43:08 CDT 2020 | charge3V4n0A03 | 1 | 0 | 0 | 0 | 0 | 3.4055 | 1.007 | -0.0019 | 0.0034 | 3.4053 | 1.003 | -0.0003 | -0.0003 | 22.7173 | -55 | -55 | -55 | -55 | -55 | -55 | -55 | 0 | 0 | 0.068609715 | 0 | 3.4401393 | 2.21153 | 7.4165773 | 0
132 | 7920 | Mon Jul 13 19:43:18 CDT 2020 | charge3V4n0A03 | 1 | 0 | 0 | 0 | 0 | 3.4056 | 1.0069 | -0.0019 | 0.0035 | 3.4053 | 1.003 | -0.0003 | -0.0003 | 22.7094 | -55 | -55 | -55 | -55 | -55 | -55 | -55 | 0.9956204 | -0.0032520294 | -0.0032663345 | 0 | 3.4301255 | 2.2143433 | 7.426114 | 0
132.1667 | 7930 | Mon Jul 13 19:43:28 CDT 2020 | charge3V4n0A03 | 1 | 0 | 0 | 0 | 0 | 3.4057 | 1.007 | -0.0019 | 0.0035 | 3.4054 | 1.003 | -0.0003 | -0.0003 | 22.7017 | -55 | -55 | -55 | -55 | -55 | -55 | -55 | 0.24904214 | 0.006508827 | 0.026135445 | 0 | 3.429897 | 2.2171566 | 7.435651 | 0
132.3333 | 7940 | Mon Jul 13 19:43:38 CDT 2020 | charge3V4n0A03 | 1 | 0 | 0 | 0 | 0 | 3.4057 | 1.007 | -0.0019 | 0.0035 | 3.4055 | 1.003 | -0.0003 | -0.0003 | 22.6964 | -55 | -55 | -55 | -55 | -55 | -55 | -55 | 0.4976286 | 0.0032520294 | 0.0065350533 | 0 | 3.4269516 | 2.21997 | 7.4451876 | 0
132.5 | 7950 | Mon Jul 13 19:43:48 CDT 2020 | charge3V4n0A03 | 1 | 0 | 0 | 0 | 0 | 3.4058 | 1.0069 | -0.0019 | 0.0034 | 3.4055 | 1.0029 | -0.0003 | -0.0003 | 22.6859 | -55 | -55 | -55 | -55 | -55 | -55 | -55 | 0 | 0 | 0.016331673 | 0 | 3.4275074 | 2.2227829 | 7.454724 | 0
132.6667 | 7960 | Mon Jul 13 19:43:58 CDT 2020 | charge3V4n0A03 | 1 | 0 | 0 | 0 | 0 | 3.4059 | 1.007 | -0.0019 | 0.0036 | 3.4056 | 1.003 | -0.0003 | -0.0003 | 22.6777 | -55 | -55 | -55 | -55 | -55 | -55 | -55 | 1.9927061 | -0.0065135956 | -0.0032687187 | 0 | 3.4308455 | 2.225596 | 7.4642606 | 0
132.8333 | 7970 | Mon Jul 13 19:44:08 CDT 2020 | charge3V4n0A03 | 1 | 0 | 0 | 0 | 0 | 3.4059 | 1.0069 | -0.0019 | 0.0033 | 3.4057 | 1.003 | -0.0003 | -0.0003 | 22.6679 | -55 | -55 | -55 | -55 | -55 | -55 | -55 | -0.99635303 | 0.0032567978 | -0.0032687187 | 0 | 3.4293404 | 2.2284093 | 7.4737973 | 0
133 | 7980 | Mon Jul 13 19:44:18 CDT 2020 | charge3V4n0A03 | 1 | 0 | 0 | 0 | 0 | 3.406 | 1.0071 | -0.0019 | 0.0035 | 3.4057 | 1.003 | -0.0003 | -0.0003 | 22.6696 | -55 | -55 | -55 | -55 | -55 | -55 | -55 | -0.99635303 | -0.0032567978 | 0.0032687187 | 0 | 3.4315662 | 2.2312224 | 7.483334 | 0
133.1667 | 7990 | Mon Jul 13 19:44:28 CDT 2020 | charge3V4n0A03 | 1 | 0 | 0 | 0 | 0 | 3.4061 | 1.007 | -0.0019 | 0.0033 | 3.4058 | 1.003 | -0.0003 | -0.0003 | 22.6813 | -55 | -55 | -55 | -55 | -55 | -55 | -55 | 0 | 0 | 0 | 0 | 3.4311736 | 2.2340357 | 7.492871 | 0
133.3333 | 8000 | Mon Jul 13 19:44:38 CDT 2020 | charge3V4n0A03 | 1 | 0 | 0 | 0 | 0 | 3.4061 | 1.0071 | -0.0019 | 0.0033 | 3.4059 | 1.003 | -0.0003 | -0.0003 | 22.688 | -55 | -55 | -55 | -55 | -55 | -55 | -55 | 0.4978102 | -0.0032520294 | -0.006532669 | 0 | 3.430061 | 2.236849 | 7.5024076 | 0
133.5 | 8010 | Mon Jul 13 19:44:48 CDT 2020 | charge3V4n0A03 | 1 | 0 | 0 | 0 | 0 | 3.4062 | 1.0072 | -0.0019 | 0.0035 | 3.4059 | 1.0031 | -0.0003 | -0.0003 | 22.6885 | -55 | -55 | -55 | -55 | -55 | -55 | -55 | 1.9941605 | -0.0065135956 | -0.0032663345 | 0 | 3.4307811 | 2.2396624 | 7.5119443 | 0
133.6667 | 8020 | Mon Jul 13 19:44:58 CDT 2020 | charge3V4n0A03 | 1 | 0 | 0 | 0 | 0 | 3.4063 | 1.0071 | -0.0019 | 0.0035 | 3.406 | 1.0031 | -0.0003 | -0.0003 | 22.6885 | -55 | -55 | -55 | -55 | -55 | -55 | -55 | 0.12460093 | 0.0032567978 | 0.026137829 | 0 | 3.4326146 | 2.2424755 | 7.521481 | 0
133.8333 | 8030 | Mon Jul 13 19:45:08 CDT 2020 | charge3V4n0A03 | 1 | 0 | 0 | 0 | 0 | 3.4063 | 1.0071 | -0.0019 | 0.0035 | 3.4061 | 1.0031 | -0.0003 | -0.0003 | 22.6921 | -55 | -55 | -55 | -55 | -55 | -55 | -55 | 0 | 0 | 0.0032663345 | 0 | 3.4292758 | 2.2452886 | 7.531018 | 0
134 | 8040 | Mon Jul 13 19:45:18 CDT 2020 | charge3V4n0A03 | 1 | 0 | 0 | 0 | 0 | 3.4064 | 1.0071 | -0.0019 | 0.0034 | 3.4061 | 1.0031 | -0.0003 | -0.0003 | 22.6999 | -55 | -55 | -55 | -55 | -55 | -55 | -55 | 0.99708027 | -0.0032567978 | -0.0032663345 | 0 | 3.4291117 | 2.248102 | 7.5405545 | 0
134.1667 | 8050 | Mon Jul 13 19:45:28 CDT 2020 | charge3V4n0A03 | 1 | 0 | 0 | 0 | 0 | 3.4064 | 1.0071 | -0.0019 | 0.0035 | 3.4062 | 1.003 | -0.0003 | -0.0003 | 22.7066 | -55 | -55 | -55 | -55 | -55 | -55 | -55 | 0.99635303 | -0.0032567978 | -0.0032687187 | 0 | 3.4281626 | 2.250915 | 7.5500913 | 0
134.3333 | 8060 | Mon Jul 13 19:45:38 CDT 2020 | charge3V4n0A03 | 1 | 0 | 0 | 0 | 0 | 3.4065 | 1.0071 | -0.0019 | 0.0034 | 3.4062 | 1.003 | -0.0003 | -0.0003 | 22.7015 | -55 | -55 | -55 | -55 | -55 | -55 | -55 | 0.19909503 | 0.0032520294 | 0.016334057 | 0 | 3.4351683 | 2.2537284 | 7.559628 | 0
134.5 | 8070 | Mon Jul 13 19:45:48 CDT 2020 | charge3V4n0A03 | 1 | 0 | 0 | 0 | 0 | 3.4066 | 1.0071 | -0.0019 | 0.0035 | 3.4063 | 1.003 | -0.0003 | -0.0003 | 22.6927 | -55 | -55 | -55 | -55 | -55 | -55 | -55 | 0 | -0.0032520294 | 0 | 0 | 3.4294398 | 2.2565417 | 7.5691648 | 0
134.6667 | 8080 | Mon Jul 13 19:45:58 CDT 2020 | charge3V4n0A03 | 1 | 0 | 0 | 0 | 0 | 3.4066 | 1.007 | -0.0019 | 0.0037 | 3.4064 | 1.003 | -0.0003 | -0.0003 | 22.6939 | -55 | -55 | -55 | -55 | -55 | -55 | -55 | -0.1171875 | -0.006508827 | 0.055541992 | 0 | 3.4387357 | 2.259355 | 7.5787015 | 0
134.8333 | 8090 | Mon Jul 13 19:46:08 CDT 2020 | charge3V4n0A03 | 1 | 0 | 0 | 0 | 0 | 3.4067 | 1.007 | -0.0019 | 0.0033 | 3.4064 | 1.003 | -0.0003 | -0.0003 | 22.6917 | -55 | -55 | -55 | -55 | -55 | -55 | -55 | 0 | 0 | -0.02940178 | 0 | 3.4253151 | 2.2621682 | 7.5882382 | 0
135 | 8100 | Mon Jul 13 19:46:18 CDT 2020 | charge3V4n0A03 | 1 | 0 | 0 | 0 | 0 | 3.4068 | 1.007 | -0.0019 | 0.0035 | 3.4065 | 1.003 | -0.0003 | -0.0003 | 22.6846 | -55 | -55 | -55 | -55 | -55 | -55 | -55 | -0.09062562 | 0.0032567978 | -0.035936832 | 0 | 3.4269848 | 2.2649815 | 7.597775 | 0
135.1667 | 8110 | Mon Jul 13 19:46:28 CDT 2020 | charge3V4n0A03 | 1 | 0 | 0 | 0 | 0 | 3.4068 | 1.0069 | -0.0019 | 0.0034 | 3.4065 | 1.0029 | -0.0003 | -0.0003 | 22.6809 | -55 | -55 | -55 | -55 | -55 | -55 | -55 | 0 | 0 | 0.0032663345 | 0 | 3.4303236 | 2.2677948 | 7.6073117 | 0
135.3333 | 8120 | Mon Jul 13 19:46:38 CDT 2020 | charge3V4n0A03 | 1 | 0 | 0 | 0 | 0 | 3.4069 | 1.007 | -0.0019 | 0.0035 | 3.4066 | 1.0029 | -0.0003 | -0.0003 | 22.6836 | -55 | -55 | -55 | -55 | -55 | -55 | -55 | 0.18125124 | 0.0065135956 | 0.035936832 | 0 | 3.4327142 | 2.2706082 | 7.6168485 | 0
135.5 | 8130 | Mon Jul 13 19:46:48 CDT 2020 | charge3V4n0A03 | 1 | 0 | 0 | 0 | 0 | 3.4069 | 1.007 | -0.0019 | 0.0034 | 3.4066 | 1.0029 | -0.0003 | -0.0003 | 22.6917 | -55 | -55 | -55 | -55 | -55 | -55 | -55 | -0.08307487 | -0.0032567978 | 0.039203167 | 0 | 3.4303236 | 2.2734215 | 7.626385 | 0
135.6667 | 8140 | Mon Jul 13 19:46:58 CDT 2020 | charge3V4n0A03 | 1 | 0 | 0 | 0 | 0 | 3.407 | 1.007 | -0.0019 | 0.0035 | 3.4067 | 1.0029 | -0.0003 | -0.0003 | 22.6943 | -55 | -55 | -55 | -55 | -55 | -55 | -55 | -0.043278232 | -0.0032520294 | 0.07514238 | 0 | 3.4349403 | 2.2762349 | 7.635922 | 0
135.8333 | 8150 | Mon Jul 13 19:47:08 CDT 2020 | charge3V4n0A03 | 1 | 0 | 0 | 0 | 0 | 3.4071 | 1.007 | -0.0019 | 0.0033 | 3.4068 | 1.0029 | -0.0003 | -0.0003 | 22.6929 | -55 | -55 | -55 | -55 | -55 | -55 | -55 | 0 | 0.0032520294 | 0 | 0 | 3.4312081 | 2.279048 | 7.6454587 | 0
136 | 8160 | Mon Jul 13 19:47:18 CDT 2020 | charge3V4n0A03 | 1 | 0 | 0 | 0 | 0 | 3.4071 | 1.0071 | -0.0019 | 0.0034 | 3.4068 | 1.003 | -0.0003 | -0.0003 | 22.6924 | -55 | -55 | -55 | -55 | -55 | -55 | -55 | 0 | 0 | 0.029404163 | 0 | 3.4362175 | 2.2818613 | 7.6549954 | 0
136.1667 | 8170 | Mon Jul 13 19:47:28 CDT 2020 | charge3V4n0A03 | 1 | 0 | 0 | 0 | 0 | 3.4072 | 1.007 | -0.0019 | 0.0035 | 3.4069 | 1.0029 | -0.0003 | -0.0003 | 22.6776 | -55 | -55 | -55 | -55 | -55 | -55 | -55 | -0.9956204 | -0.0032520294 | 0.0032663345 | 0 | 3.4299312 | 2.2846744 | 7.664532 | 0
136.3333 | 8180 | Mon Jul 13 19:47:38 CDT 2020 | charge3V4n0A03 | 1 | 0 | 0 | 0 | 0 | 3.4072 | 1.0071 | -0.0019 | 0.0035 | 3.407 | 1.003 | -0.0003 | -0.0003 | 22.666 | -55 | -55 | -55 | -55 | -55 | -55 | -55 | 0 | 0 | -0.009801388 | 0 | 3.4302588 | 2.2874877 | 7.674069 | 0
136.5 | 8190 | Mon Jul 13 19:47:48 CDT 2020 | charge3V4n0A03 | 1 | 0 | 0 | 0 | 0 | 3.4073 | 1.0071 | -0.0019 | 0.0035 | 3.407 | 1.003 | -0.0003 | -0.0003 | 22.6534 | -55 | -55 | -55 | -55 | -55 | -55 | -55 | 0 | 0 | 0.0065350533 | 0 | 3.4317646 | 2.290301 | 7.6836057 | 0
136.6667 | 8200 | Mon Jul 13 19:47:58 CDT 2020 | charge3V4n0A03 | 1 | 0 | 0 | 0 | 0 | 3.4074 | 1.0071 | -0.0019 | 0.0035 | 3.4071 | 1.003 | -0.0003 | -0.0003 | 22.6544 | -55 | -55 | -55 | -55 | -55 | -55 | -55 | 0 | 0 | 0.026135445 | 0 | 3.4358249 | 2.2931144 | 7.6931424 | 0
136.8333 | 8210 | Mon Jul 13 19:48:08 CDT 2020 | charge3V4n0A03 | 1 | 0 | 0 | 0 | 0 | 3.4074 | 1.007 | -0.0019 | 0.0035 | 3.4072 | 1.0029 | -0.0003 | -0.0003 | 22.6582 | -55 | -55 | -55 | -55 | -55 | -55 | -55 | -0.39848197 | -0.006508827 | 0.016334057 | 0 | 3.4313722 | 2.2959278 | 7.702679 | 0
137 | 8220 | Mon Jul 13 19:48:18 CDT 2020 | charge3V4n0A03 | 1 | 0 | 0 | 0 | 0 | 3.4075 | 1.007 | -0.0019 | 0.0033 | 3.4072 | 1.003 | -0.0003 | -0.0003 | 22.6526 | -55 | -55 | -55 | -55 | -55 | -55 | -55 | -0.5979562 | -0.009765625 | 0.016331673 | 0 | 3.4306514 | 2.2987406 | 7.712216 | 0
137.1667 | 8230 | Mon Jul 13 19:48:28 CDT 2020 | charge3V4n0A03 | 1 | 0 | 0 | 0 | 0 | 3.4075 | 1.0071 | -0.0019 | 0.0035 | 3.4073 | 1.003 | -0.0003 | -0.0003 | 22.6605 | -55 | -55 | -55 | -55 | -55 | -55 | -55 | -0.06636178 | -0.0032520294 | 0.049004555 | 0 | 3.4315362 | 2.301554 | 7.7217526 | 0
137.3333 | 8240 | Mon Jul 13 19:48:38 CDT 2020 | charge3V4n0A03 | 1 | 0 | 0 | 0 | 0 | 3.4076 | 1.0071 | -0.0019 | 0.0033 | 3.4073 | 1.003 | -0.0003 | -0.0003 | 22.6725 | -55 | -55 | -55 | -55 | -55 | -55 | -55 | -0.24908781 | 0.009765625 | -0.03920555 | 0 | 3.4322565 | 2.3043673 | 7.7312894 | 0
137.5 | 8250 | Mon Jul 13 19:48:48 CDT 2020 | charge3V4n0A03 | 1 | 0 | 0 | 0 | 0 | 3.4077 | 1.0071 | -0.0019 | 0.0034 | 3.4074 | 1.003 | -0.0003 | -0.0003 | 22.6717 | -55 | -55 | -55 | -55 | -55 | -55 | -55 | -0.5978689 | -0.009765625 | 0.016334057 | 0 | 3.4313722 | 2.3071806 | 7.740826 | 0
137.6667 | 8260 | Mon Jul 13 19:48:58 CDT 2020 | charge3V4n0A03 | 1 | 0 | 0 | 0 | 0 | 3.4077 | 1.0069 | -0.0019 | 0.0035 | 3.4075 | 1.003 | -0.0003 | -0.0003 | 22.6669 | -55 | -55 | -55 | -55 | -55 | -55 | -55 | 0 | 0 | 0.02940178 | 0 | 3.429637 | 2.309994 | 7.750363 | 0
137.8333 | 8270 | Mon Jul 13 19:49:08 CDT 2020 | charge3V4n0A03 | 1 | 0 | 0 | 0 | 0 | 3.4078 | 1.007 | -0.0019 | 0.0035 | 3.4075 | 1.003 | -0.0003 | -0.0003 | 22.6732 | -55 | -55 | -55 | -55 | -55 | -55 | -55 | 0.99708027 | -0.0032567978 | -0.0032663345 | 0 | 3.4266903 | 2.3128073 | 7.7598996 | 0
138 | 8280 | Mon Jul 13 19:49:18 CDT 2020 | charge3V4n0A03 | 1 | 0 | 0 | 0 | 0 | 3.4078 | 1.0069 | -0.0019 | 0.0035 | 3.4076 | 1.003 | -0.0003 | -0.0003 | 22.6827 | -55 | -55 | -55 | -55 | -55 | -55 | -55 | -0.14241034 | -0.0032567978 | 0.02286911 | 0 | 3.434483 | 2.3156204 | 7.7694364 | 0
138.1667 | 8290 | Mon Jul 13 19:49:28 CDT 2020 | charge3V4n0A03 | 1 | 0 | 0 | 0 | 0 | 3.4079 | 1.0069 | -0.0019 | 0.0035 | 3.4076 | 1.003 | -0.0003 | -0.0003 | 22.6801 | -55 | -55 | -55 | -55 | -55 | -55 | -55 | -0.24901943 | -0.006508827 | 0.026137829 | 0 | 3.4357607 | 2.3184338 | 7.778973 | 0
138.3333 | 8300 | Mon Jul 13 19:49:38 CDT 2020 | charge3V4n0A03 | 1 | 0 | 0 | 0 | 0 | 3.408 | 1.0071 | -0.0019 | 0.0036 | 3.4077 | 1.003 | -0.0003 | -0.0003 | 22.6691 | -55 | -55 | -55 | -55 | -55 | -55 | -55 | 0.04984128 | 0.0032567978 | 0.06534338 | 0 | 3.4418845 | 2.321247 | 7.78851 | 0
138.5 | 8310 | Mon Jul 13 19:49:48 CDT 2020 | charge3V4n0A03 | 1 | 0 | 0 | 0 | 0 | 3.408 | 1.007 | -0.0019 | 0.0036 | 3.4077 | 1.003 | -0.0003 | -0.0003 | 22.665 | -55 | -55 | -55 | -55 | -55 | -55 | -55 | -0.110768735 | -0.0032567978 | 0.02940178 | 0 | 3.432977 | 2.3240602 | 7.7980466 | 0
138.6667 | 8320 | Mon Jul 13 19:49:58 CDT 2020 | charge3V4n0A03 | 1 | 0 | 0 | 0 | 0 | 3.4081 | 1.0069 | -0.0019 | 0.0033 | 3.4078 | 1.003 | -0.0003 | -0.0003 | 22.6607 | -55 | -55 | -55 | -55 | -55 | -55 | -55 | 0 | 0 | -0.009799004 | 0 | 3.428131 | 2.3268733 | 7.8075833 | 0
138.8333 | 8330 | Mon Jul 13 19:50:08 CDT 2020 | charge3V4n0A03 | 1 | 0 | 0 | 0 | 0 | 3.4081 | 1.0071 | -0.0019 | 0.0035 | 3.4079 | 1.003 | -0.0003 | -0.0003 | 22.6544 | -55 | -55 | -55 | -55 | -55 | -55 | -55 | 0.3323601 | 0.0032567978 | 0.009799004 | 0 | 3.431242 | 2.3296866 | 7.81712 | 0
139 | 8340 | Mon Jul 13 19:50:18 CDT 2020 | charge3V4n0A03 | 1 | 0 | 0 | 0 | 0 | 3.4082 | 1.007 | -0.0019 | 0.0037 | 3.4079 | 1.003 | -0.0003 | -0.0003 | 22.6464 | -55 | -55 | -55 | -55 | -55 | -55 | -55 | -0.062300466 | -0.0032567978 | 0.052275658 | 0 | 3.440543 | 2.3325 | 7.826657 | 0
139.1667 | 8350 | Mon Jul 13 19:50:28 CDT 2020 | charge3V4n0A03 | 1 | 0 | 0 | 0 | 0 | 3.4083 | 1.007 | -0.0019 | 0.0035 | 3.408 | 1.003 | -0.0003 | -0.0003 | 22.6361 | -55 | -55 | -55 | -55 | -55 | -55 | -55 | 0 | 0 | 0.0130701065 | 0 | 3.4323556 | 2.335313 | 7.8361936 | 0
139.3333 | 8360 | Mon Jul 13 19:50:38 CDT 2020 | charge3V4n0A03 | 1 | 0 | 0 | 0 | 0 | 3.4083 | 1.007 | -0.0019 | 0.0035 | 3.408 | 1.003 | -0.0003 | -0.0003 | 22.6353 | -55 | -55 | -55 | -55 | -55 | -55 | -55 | -0.083069816 | -0.0032567978 | 0.03920555 | 0 | 3.4379232 | 2.3381262 | 7.8457303 | 0
139.5 | 8370 | Mon Jul 13 19:50:48 CDT 2020 | charge3V4n0A03 | 1 | 0 | 0 | 0 | 0 | 3.4084 | 1.007 | -0.0019 | 0.0035 | 3.4081 | 1.003 | -0.0003 | -0.0003 | 22.6438 | -55 | -55 | -55 | -55 | -55 | -55 | -55 | 0.19938695 | 0.0065135956 | 0.032668114 | 0 | 3.4314058 | 2.3409395 | 7.855267 | 0
139.6667 | 8380 | Mon Jul 13 19:50:58 CDT 2020 | charge3V4n0A03 | 1 | 0 | 0 | 0 | 0 | 3.4084 | 1.0069 | -0.0019 | 0.0033 | 3.4081 | 1.003 | -0.0003 | -0.0003 | 22.6454 | -55 | -55 | -55 | -55 | -55 | -55 | -55 | 0 | 0 | -0.02613306 | 0 | 3.4291792 | 2.3437524 | 7.864804 | 0
139.8333 | 8390 | Mon Jul 13 19:51:08 CDT 2020 | charge3V4n0A03 | 1 | 0 | 0 | 0 | 0 | 3.4085 | 1.0071 | -0.0019 | 0.0034 | 3.4082 | 1.003 | -0.0003 | -0.0003 | 22.6472 | -55 | -55 | -55 | -55 | -55 | -55 | -55 | 0.4978102 | 0.0032520294 | 0.006532669 | 0 | 3.4354672 | 2.3465657 | 7.8743405 | 0
140 | 8400 | Mon Jul 13 19:51:18 CDT 2020 | charge3V4n0A03 | 1 | 0 | 0 | 0 | 0 | 3.4086 | 1.0071 | -0.0019 | 0.0033 | 3.4083 | 1.003 | -0.0003 | -0.0003 | 22.6552 | -55 | -55 | -55 | -55 | -55 | -55 | -55 | -0.11075975 | -0.0032567978 | 0.029404163 | 0 | 3.4356964 | 2.349379 | 7.8838773 | 0
140.1667 | 8410 | Mon Jul 13 19:51:28 CDT 2020 | charge3V4n0A03 | 1 | 0 | 0 | 0 | 0 | 3.4086 | 1.0071 | -0.0019 | 0.0034 | 3.4083 | 1.003 | -0.0003 | -0.0003 | 22.6618 | -55 | -55 | -55 | -55 | -55 | -55 | -55 | 0.4976286 | 0.0032520294 | 0.0065350533 | 0 | 3.4332402 | 2.3521924 | 7.893414 | 0
140.3333 | 8420 | Mon Jul 13 19:51:38 CDT 2020 | charge3V4n0A03 | 1 | 0 | 0 | 0 | 0 | 3.4087 | 1.0071 | -0.0019 | 0.0036 | 3.4084 | 1.003 | -0.0003 | -0.0003 | 22.6606 | -55 | -55 | -55 | -55 | -55 | -55 | -55 | 0 | 0 | -0.0032687187 | 0 | 3.4354672 | 2.3550057 | 7.902951 | 0
140.5 | 8430 | Mon Jul 13 19:51:48 CDT 2020 | charge3V4n0A03 | 1 | 0 | 0 | 0 | 0 | 3.4087 | 1.007 | -0.0019 | 0.0035 | 3.4085 | 1.003 | -0.0003 | -0.0003 | 22.6545 | -55 | -55 | -55 | -55 | -55 | -55 | -55 | 0 | 0 | 0.019602776 | 0 | 3.433961 | 2.357819 | 7.9124875 | 0
140.6667 | 8440 | Mon Jul 13 19:51:58 CDT 2020 | charge3V4n0A03 | 1 | 0 | 0 | 0 | 0 | 3.4088 | 1.007 | -0.0019 | 0.0035 | 3.4085 | 1.003 | -0.0003 | -0.0003 | 22.6524 | -55 | -55 | -55 | -55 | -55 | -55 | -55 | 0 | 0 | 0 | 0 | 3.4334042 | 2.3606324 | 7.9220243 | 0
140.8333 | 8450 | Mon Jul 13 19:52:08 CDT 2020 | charge3V4n0A03 | 1 | 0 | 0 | 0 | 0 | 3.4088 | 1.0071 | -0.002 | 0.0034 | 3.4086 | 1.003 | -0.0003 | -0.0003 | 22.6508 | -55 | -55 | -55 | -55 | -55 | -55 | -55 | 0.18126327 | 0.0065135956 | 0.03593445 | 0 | 3.434125 | 2.3634458 | 7.931561 | 0
141 | 8460 | Mon Jul 13 19:52:18 CDT 2020 | charge3V4n0A03 | 1 | 0 | 0 | 0 | 0 | 3.4089 | 1.0071 | -0.0019 | 0.0035 | 3.4087 | 1.0031 | -0.0003 | -0.0003 | 22.648 | -55 | -55 | -55 | -55 | -55 | -55 | -55 | 0 | 0.0032567978 | 0 | 0 | 3.434125 | 2.3662589 | 7.9410977 | 0
141.1667 | 8470 | Mon Jul 13 19:52:28 CDT 2020 | charge3V4n0A03 | 1 | 0 | 0 | 0 | 0 | 3.409 | 1.007 | -0.0019 | 0.0036 | 3.4087 | 1.003 | -0.0003 | -0.0003 | 22.6453 | -55 | -55 | -55 | -55 | -55 | -55 | -55 | 0.14241034 | 0.0032567978 | 0.02286911 | 0 | 3.4330113 | 2.369072 | 7.9506345 | 0
141.3333 | 8480 | Mon Jul 13 19:52:38 CDT 2020 | charge3V4n0A03 | 1 | 0 | 0 | 0 | 0 | 3.409 | 1.007 | -0.0019 | 0.0034 | 3.4088 | 1.003 | -0.0003 | -0.0003 | 22.644 | -55 | -55 | -55 | -55 | -55 | -55 | -55 | -0.39842382 | -0.006508827 | 0.016336441 | 0 | 3.4380233 | 2.3718853 | 7.960171 | 0
141.5 | 8490 | Mon Jul 13 19:52:48 CDT 2020 | charge3V4n0A03 | 1 | 0 | 0 | 0 | 0 | 3.4091 | 1.007 | -0.0019 | 0.0034 | 3.4088 | 1.003 | -0.0003 | -0.0003 | 22.6384 | -55 | -55 | -55 | -55 | -55 | -55 | -55 | 0.14241034 | 0.0032567978 | 0.02286911 | 0 | 3.4361236 | 2.3746986 | 7.969708 | 0
141.6667 | 8500 | Mon Jul 13 19:52:58 CDT 2020 | charge3V4n0A03 | 1 | 0 | 0 | 0 | 0 | 3.4092 | 1.0071 | -0.0019 | 0.0035 | 3.4089 | 1.003 | -0.0003 | -0.0003 | 22.6361 | -55 | -55 | -55 | -55 | -55 | -55 | -55 | -0.062306147 | -0.0032567978 | 0.05227089 | 0 | 3.4342887 | 2.377512 | 7.9792447 | 0
141.8333 | 8510 | Mon Jul 13 19:53:08 CDT 2020 | charge3V4n0A03 | 1 | 0 | 0 | 0 | 0 | 3.4092 | 1.0071 | -0.002 | 0.0036 | 3.4089 | 1.003 | -0.0003 | -0.0003 | 22.6337 | -55 | -55 | -55 | -55 | -55 | -55 | -55 | 0 | 0 | 0.062072277 | 0 | 3.4337318 | 2.380325 | 7.9887815 | 0
142 | 8520 | Mon Jul 13 19:53:18 CDT 2020 | charge3V4n0A03 | 1 | 0 | 0 | 0 | 0 | 3.4093 | 1.0072 | -0.0019 | 0.0033 | 3.409 | 1.0031 | -0.0003 | -0.0003 | 22.6224 | -55 | -55 | -55 | -55 | -55 | -55 | -55 | 0.09061961 | 0.0032567978 | 0.035939217 | 0 | 3.4383516 | 2.3831384 | 7.998318 | 0
142.1667 | 8530 | Mon Jul 13 19:53:28 CDT 2020 | charge3V4n0A03 | 1 | 0 | 0 | 0 | 0 | 3.4093 | 1.0072 | -0.002 | 0.0034 | 3.4091 | 1.003 | -0.0003 | -0.0003 | 22.6267 | -55 | -55 | -55 | -55 | -55 | -55 | -55 | 0.99489427 | 0.0032520294 | 0.0032687187 | 0 | 3.433667 | 2.3859518 | 8.007854 | 0
142.3333 | 8540 | Mon Jul 13 19:53:38 CDT 2020 | charge3V4n0A03 | 1 | 0 | 0 | 0 | 0 | 3.4094 | 1.0072 | -0.002 | 0.0034 | 3.4091 | 1.0031 | -0.0003 | -0.0003 | 22.6329 | -55 | -55 | -55 | -55 | -55 | -55 | -55 | 0.22135733 | -0.006508827 | -0.029404163 | 0 | 3.432782 | 2.388765 | 8.017391 | 0
142.5 | 8550 | Mon Jul 13 19:53:48 CDT 2020 | charge3V4n0A03 | 1 | 0 | 0 | 0 | 0 | 3.4095 | 1.0071 | -0.002 | 0.0034 | 3.4092 | 1.003 | -0.0003 | -0.0003 | 22.6368 | -55 | -55 | -55 | -55 | -55 | -55 | -55 | 0 | 0 | 0.03920555 | 0 | 3.4301617 | 2.3915782 | 8.026928 | 0
142.6667 | 8560 | Mon Jul 13 19:53:58 CDT 2020 | charge3V4n0A03 | 1 | 0 | 0 | 0 | 0 | 3.4095 | 1.007 | -0.0019 | 0.0035 | 3.4093 | 1.003 | -0.0003 | -0.0003 | 22.64 | -55 | -55 | -55 | -55 | -55 | -55 | -55 | -0.07667696 | -0.0032567978 | 0.04247427 | 0 | 3.4386797 | 2.3943915 | 8.036465 | 0
142.8333 | 8570 | Mon Jul 13 19:54:08 CDT 2020 | charge3V4n0A03 | 1 | 0 | 0 | 0 | 0 | 3.4096 | 1.0071 | -0.0019 | 0.0033 | 3.4093 | 1.003 | -0.0003 | -0.0003 | 22.6419 | -55 | -55 | -55 | -55 | -55 | -55 | -55 | 0 | 0 | 0.055539608 | 0 | 3.4357307 | 2.3972049 | 8.046001 | 0
143 | 8580 | Mon Jul 13 19:54:18 CDT 2020 | charge3V4n0A03 | 1 | 0 | 0 | 0 | 0 | 3.4096 | 1.007 | -0.0019 | 0.0034 | 3.4094 | 1.003 | -0.0003 | -0.0003 | 22.6404 | -55 | -55 | -55 | -55 | -55 | -55 | -55 | 0 | 0 | 0.035936832 | 0 | 3.4319959 | 2.400018 | 8.055538 | 0
143.1667 | 8590 | Mon Jul 13 19:54:28 CDT 2020 | charge3V4n0A03 | 1 | 0 | 0 | 0 | 0 | 3.4097 | 1.007 | -0.002 | 0.0034 | 3.4094 | 1.003 | -0.0003 | -0.0003 | 22.6394 | -55 | -55 | -55 | -55 | -55 | -55 | -55 | 0 | 0 | 0.02613306 | 0 | 3.4332736 | 2.4028313 | 8.065075 | 0
143.3333 | 8600 | Mon Jul 13 19:54:38 CDT 2020 | charge3V4n0A03 | 1 | 0 | 0 | 0 | 0 | 3.4098 | 1.0071 | -0.0019 | 0.0034 | 3.4095 | 1.003 | -0.0003 | -0.0003 | 22.6367 | -55 | -55 | -55 | -55 | -55 | -55 | -55 | 0 | 0 | 0.013067722 | 0 | 3.4343877 | 2.4056447 | 8.074612 | 0
143.5 | 8610 | Mon Jul 13 19:54:48 CDT 2020 | charge3V4n0A03 | 1 | 0 | 0 | 0 | 0 | 3.4098 | 1.007 | -0.0019 | 0.0035 | 3.4096 | 1.003 | -0.0003 | -0.0003 | 22.6325 | -55 | -55 | -55 | -55 | -55 | -55 | -55 | -0.11060655 | -0.0032520294 | 0.02940178 | 0 | 3.4351087 | 2.408458 | 8.084148 | 0
143.6667 | 8620 | Mon Jul 13 19:54:58 CDT 2020 | charge3V4n0A03 | 1 | 0 | 0 | 0 | 0 | 3.4099 | 1.0071 | -0.0019 | 0.0036 | 3.4096 | 1.003 | -0.0003 | -0.0003 | 22.6317 | -55 | -55 | -55 | -55 | -55 | -55 | -55 | -0.24922459 | -0.0032567978 | 0.013067722 | 0 | 3.4349446 | 2.411271 | 8.093685 | 0
143.8333 | 8630 | Mon Jul 13 19:55:08 CDT 2020 | charge3V4n0A03 | 1 | 0 | 0 | 0 | 0 | 3.4099 | 1.007 | -0.0019 | 0.0034 | 3.4097 | 1.0029 | -0.0003 | -0.0003 | 22.6226 | -55 | -55 | -55 | -55 | -55 | -55 | -55 | 0.18111856 | 0.006508827 | 0.035936832 | 0 | 3.4358299 | 2.4140844 | 8.103222 | 0
144 | 8640 | Mon Jul 13 19:55:18 CDT 2020 | charge3V4n0A03 | 1 | 0 | 0 | 0 | 0 | 3.41 | 1.0071 | -0.0019 | 0.0036 | 3.4098 | 1.003 | -0.0003 | -0.0003 | 22.6153 | -55 | -55 | -55 | -55 | -55 | -55 | -55 | 0 | 0 | 0.019602776 | 0 | 3.4313734 | 2.4168978 | 8.112759 | 0
144.1667 | 8650 | Mon Jul 13 19:55:28 CDT 2020 | charge3V4n0A03 | 1 | 0 | 0 | 0 | 0 | 3.4101 | 1.0069 | -0.0019 | 0.0033 | 3.4098 | 1.0029 | -0.0003 | -0.0003 | 22.6163 | -55 | -55 | -55 | -55 | -55 | -55 | -55 | 0 | 0 | -0.0032663345 | 0 | 3.4330442 | 2.4197109 | 8.122295 | 0
144.3333 | 8660 | Mon Jul 13 19:55:38 CDT 2020 | charge3V4n0A03 | 1 | 0 | 0 | 0 | 0 | 3.4102 | 1.007 | -0.0019 | 0.0033 | 3.4099 | 1.003 | -0.0003 | -0.0003 | 22.6172 | -55 | -55 | -55 | -55 | -55 | -55 | -55 | 0 | 0 | 0.02286911 | 0 | 3.4369435 | 2.422524 | 8.131832 | 0
144.5 | 8670 | Mon Jul 13 19:55:48 CDT 2020 | charge3V4n0A03 | 1 | 0 | 0 | 0 | 0 | 3.4102 | 1.007 | -0.0019 | 0.0038 | 3.4099 | 1.0031 | -0.0003 | -0.0003 | 22.6167 | -55 | -55 | -55 | -55 | -55 | -55 | -55 | 0 | 0 | -0.016334057 | 0 | 3.4343226 | 2.4253373 | 8.141369 | 0
144.6667 | 8680 | Mon Jul 13 19:55:58 CDT 2020 | charge3V4n0A03 | 1 | 0 | 0 | 0 | 0 | 3.4103 | 1.0071 | -0.0019 | 0.0035 | 3.41 | 1.003 | -0.0003 | -0.0003 | 22.6206 | -55 | -55 | -55 | -55 | -55 | -55 | -55 | 0 | 0 | 0.019602776 | 0 | 3.4391723 | 2.4281507 | 8.150906 | 0
144.8333 | 8690 | Mon Jul 13 19:56:08 CDT 2020 | charge3V4n0A03 | 1 | 0 | 0 | 0 | 0 | 3.4103 | 1.0071 | -0.002 | 0.0034 | 3.4101 | 1.003 | -0.0003 | -0.0003 | 22.6212 | -55 | -55 | -55 | -55 | -55 | -55 | -55 | 0 | 0 | 0.026137829 | 0 | 3.4376652 | 2.4309635 | 8.160442 | 0
145 | 8700 | Mon Jul 13 19:56:18 CDT 2020 | charge3V4n0A03 | 1 | 0 | 0 | 0 | 0 | 3.4104 | 1.0071 | -0.002 | 0.0035 | 3.4101 | 1.003 | -0.0003 | -0.0003 | 22.6187 | -55 | -55 | -55 | -55 | -55 | -55 | -55 | 0 | 0 | 0.0065350533 | 0 | 3.436158 | 2.4337769 | 8.169979 | 0
145.1667 | 8710 | Mon Jul 13 19:56:28 CDT 2020 | charge3V4n0A03 | 1 | 0 | 0 | 0 | 0 | 3.4105 | 1.0069 | -0.002 | 0.0033 | 3.4102 | 1.003 | -0.0003 | -0.0003 | 22.6154 | -55 | -55 | -55 | -55 | -55 | -55 | -55 | 0.3323601 | -0.0032567978 | -0.009799004 | 0 | 3.4313078 | 2.4365902 | 8.179516 | 0
145.3333 | 8720 | Mon Jul 13 19:56:38 CDT 2020 | charge3V4n0A03 | 1 | 0 | 0 | 0 | 0 | 3.4106 | 1.0071 | -0.002 | 0.0036 | 3.4103 | 1.003 | -0.0003 | -0.0003 | 22.6156 | -55 | -55 | -55 | -55 | -55 | -55 | -55 | 0 | 0.0032520294 | 0 | 0 | 3.4352074 | 2.4394035 | 8.189053 | 0
145.5 | 8730 | Mon Jul 13 19:56:48 CDT 2020 | charge3V4n0A03 | 1 | 0 | 0 | 0 | 0 | 3.4106 | 1.0071 | -0.002 | 0.0035 | 3.4103 | 1.0031 | -0.0003 | -0.0003 | 22.6156 | -55 | -55 | -55 | -55 | -55 | -55 | -55 | -0.09969348 | -0.0032567978 | 0.032668114 | 0 | 3.4332082 | 2.4422169 | 8.198589 | 0
145.6667 | 8740 | Mon Jul 13 19:56:58 CDT 2020 | charge3V4n0A03 | 1 | 0 | 0 | 0 | 0 | 3.4107 | 1.0071 | -0.002 | 0.0035 | 3.4104 | 1.003 | -0.0003 | -0.0003 | 22.6194 | -55 | -55 | -55 | -55 | -55 | -55 | -55 | 0.19935785 | 0.0032567978 | 0.016336441 | 0 | 3.4353714 | 2.4450302 | 8.208126 | 0
145.8333 | 8750 | Mon Jul 13 19:57:08 CDT 2020 | charge3V4n0A03 | 1 | 0 | 0 | 0 | 0 | 3.4107 | 1.007 | -0.0019 | 0.0034 | 3.4105 | 1.0029 | -0.0003 | -0.0003 | 22.6206 | -55 | -55 | -55 | -55 | -55 | -55 | -55 | -0.49854013 | 0.0065135956 | -0.013065338 | 0 | 3.4316354 | 2.4478436 | 8.217663 | 0
146 | 8760 | Mon Jul 13 19:57:18 CDT 2020 | charge3V4n0A03 | 1 | 0 | 0 | 0 | 0 | 3.4108 | 1.0071 | -0.0019 | 0.0034 | 3.4105 | 1.003 | -0.0003 | -0.0003 | 22.6116 | -55 | -55 | -55 | -55 | -55 | -55 | -55 | 0 | 0.0065135956 | 0 | 0 | 3.4299638 | 2.450657 | 8.2272 | 0
146.1667 | 8770 | Mon Jul 13 19:57:28 CDT 2020 | charge3V4n0A03 | 1 | 0 | 0 | 0 | 0 | 3.4109 | 1.007 | -0.0019 | 0.0034 | 3.4106 | 1.003 | -0.0003 | -0.0003 | 22.6131 | -55 | -55 | -55 | -55 | -55 | -55 | -55 | -0.110768735 | -0.0032567978 | 0.02940178 | 0 | 3.4359283 | 2.45347 | 8.236736 | 0
146.3333 | 8780 | Mon Jul 13 19:57:38 CDT 2020 | charge3V4n0A03 | 1 | 0 | 0 | 0 | 0 | 3.4109 | 1.007 | -0.0019 | 0.0035 | 3.4107 | 1.003 | -0.0003 | -0.0003 | 22.6027 | -55 | -55 | -55 | -55 | -55 | -55 | -55 | 0.062214926 | -0.0032520294 | -0.05227089 | 0 | 3.4271777 | 2.4562833 | 8.246273 | 0
146.5 | 8790 | Mon Jul 13 19:57:48 CDT 2020 | charge3V4n0A03 | 1 | 0 | 0 | 0 | 0 | 3.411 | 1.0071 | -0.0019 | 0.0032 | 3.4107 | 1.003 | -0.0003 | -0.0003 | 22.592 | -55 | -55 | -55 | -55 | -55 | -55 | -55 | 1.9927007 | 0.006508827 | 0.0032663345 | 0 | 3.4341912 | 2.4590962 | 8.25581 | 0
146.6667 | 8800 | Mon Jul 13 19:57:58 CDT 2020 | charge3V4n0A03 | 1 | 0 | 0 | 0 | 0 | 3.4111 | 1.007 | -0.0019 | 0.0035 | 3.4108 | 1.003 | -0.0003 | -0.0003 | 22.5935 | -55 | -55 | -55 | -55 | -55 | -55 | -55 | 0.16591656 | -0.0032520294 | -0.019600391 | 0 | 3.4305208 | 2.4619095 | 8.265347 | 0
146.8333 | 8810 | Mon Jul 13 19:58:08 CDT 2020 | charge3V4n0A03 | 1 | 0 | 0 | 0 | 0 | 3.4111 | 1.007 | -0.0019 | 0.0036 | 3.4109 | 1.003 | -0.0003 | -0.0003 | 22.5917 | -55 | -55 | -55 | -55 | -55 | -55 | -55 | 0 | 0 | -0.019602776 | 0 | 3.4362562 | 2.4647229 | 8.274883 | 0
147 | 8820 | Mon Jul 13 19:58:18 CDT 2020 | charge3V4n0A03 | 1 | 0 | 0 | 0 | 0 | 3.4112 | 1.007 | -0.002 | 0.0033 | 3.4109 | 1.003 | -0.0003 | -0.0003 | 22.5822 | -55 | -55 | -55 | -55 | -55 | -55 | -55 | -0.39842382 | -0.006508827 | 0.016336441 | 0 | 3.4355352 | 2.467536 | 8.28442 | 0
147.1667 | 8830 | Mon Jul 13 19:58:28 CDT 2020 | charge3V4n0A03 | 1 | 0 | 0 | 0 | 0 | 3.4113 | 1.007 | -0.002 | 0.0034 | 3.411 | 1.003 | -0.0003 | -0.0003 | 22.5795 | -55 | -55 | -55 | -55 | -55 | -55 | -55 | 0.49844918 | -0.0065135956 | -0.013067722 | 0 | 3.4340274 | 2.4703493 | 8.293957 | 0
147.3333 | 8840 | Mon Jul 13 19:58:38 CDT 2020 | charge3V4n0A03 | 1 | 0 | 0 | 0 | 0 | 3.4113 | 1.007 | -0.002 | 0.0035 | 3.4111 | 1.003 | -0.0003 | -0.0003 | 22.5857 | -55 | -55 | -55 | -55 | -55 | -55 | -55 | 0 | 0 | -0.0032663345 | 0 | 3.4341912 | 2.4731627 | 8.3034935 | 0
147.5 | 8850 | Mon Jul 13 19:58:48 CDT 2020 | charge3V4n0A03 | 1 | 0 | 0 | 0 | 0 | 3.4114 | 1.0069 | -0.002 | 0.0034 | 3.4111 | 1.003 | -0.0003 | -0.0003 | 22.597 | -55 | -55 | -55 | -55 | -55 | -55 | -55 | -0.39842382 | -0.006508827 | 0.016336441 | 0 | 3.435863 | 2.4759755 | 8.31303 | 0
147.6667 | 8860 | Mon Jul 13 19:58:58 CDT 2020 | charge3V4n0A03 | 1 | 0 | 0 | 0 | 0 | 3.4115 | 1.0071 | -0.002 | 0.0034 | 3.4112 | 1.003 | -0.0003 | -0.0003 | 22.6036 | -55 | -55 | -55 | -55 | -55 | -55 | -55 | 0.3988321 | -0.0065135956 | -0.016331673 | 0 | 3.4301274 | 2.4787889 | 8.322567 | 0
147.8333 | 8870 | Mon Jul 13 19:59:08 CDT 2020 | charge3V4n0A03 | 1 | 0 | 0 | 0 | 0 | 3.4115 | 1.0071 | -0.002 | 0.0035 | 3.4113 | 1.003 | -0.0003 | -0.0003 | 22.6003 | -55 | -55 | -55 | -55 | -55 | -55 | -55 | -0.33179274 | -0.0032520294 | 0.009801388 | 0 | 3.437142 | 2.4816022 | 8.332104 | 0
148 | 8880 | Mon Jul 13 19:59:18 CDT 2020 | charge3V4n0A03 | 1 | 0 | 0 | 0 | 0 | 3.4116 | 1.007 | -0.002 | 0.0034 | 3.4113 | 1.003 | -0.0003 | -0.0003 | 22.5938 | -55 | -55 | -55 | -55 | -55 | -55 | -55 | 0 | 0 | -0.009799004 | 0 | 3.4328475 | 2.4844155 | 8.34164 | 0
148.1667 | 8890 | Mon Jul 13 19:59:28 CDT 2020 | charge3V4n0A03 | 1 | 0 | 0 | 0 | 0 | 3.4117 | 1.0071 | -0.002 | 0.0034 | 3.4114 | 1.003 | -0.0003 | -0.0003 | 22.5865 | -55 | -55 | -55 | -55 | -55 | -55 | -55 | -0.49854013 | -0.0032567978 | 0.006532669 | 0 | 3.436912 | 2.4872286 | 8.351177 | 0
148.3333 | 8900 | Mon Jul 13 19:59:38 CDT 2020 | charge3V4n0A03 | 1 | 0 | 0 | 0 | 0 | 3.4117 | 1.0071 | -0.002 | 0.0035 | 3.4115 | 1.003 | -0.0003 | -0.0003 | 22.5844 | -55 | -55 | -55 | -55 | -55 | -55 | -55 | 0.07667696 | 0.0032567978 | 0.04247427 | 0 | 3.444322 | 2.490042 | 8.360714 | 0
148.5 | 8910 | Mon Jul 13 19:59:48 CDT 2020 | charge3V4n0A03 | 1 | 0 | 0 | 0 | 0 | 3.4118 | 1.007 | -0.002 | 0.0034 | 3.4115 | 1.003 | -0.0003 | -0.0003 | 22.5756 | -55 | -55 | -55 | -55 | -55 | -55 | -55 | -0.16589637 | -0.0032520294 | 0.019602776 | 0 | 3.438191 | 2.492855 | 8.370251 | 0
148.6667 | 8920 | Mon Jul 13 19:59:58 CDT 2020 | charge3V4n0A03 | 1 | 0 | 0 | 0 | 0 | 3.4119 | 1.007 | -0.002 | 0.0034 | 3.4116 | 1.003 | -0.0003 | -0.0003 | 22.568 | -55 | -55 | -55 | -55 | -55 | -55 | -55 | -0.09055627 | -0.006508827 | 0.07187605 | 0 | 3.4376338 | 2.4956682 | 8.379787 | 0
148.8333 | 8930 | Mon Jul 13 20:00:08 CDT 2020 | charge3V4n0A03 | 1 | 0 | 0 | 0 | 0 | 3.412 | 1.0071 | -0.0019 | 0.0036 | 3.4117 | 1.0031 | -0.0003 | -0.0003 | 22.5824 | -55 | -55 | -55 | -55 | -55 | -55 | -55 | 0 | 0 | 0.0032663345 | 0 | 3.435404 | 2.4984815 | 8.389324 | 0
149 | 8940 | Mon Jul 13 20:00:18 CDT 2020 | charge3V4n0A03 | 1 | 0 | 0 | 0 | 0 | 3.412 | 1.0071 | -0.0019 | 0.0035 | 3.4118 | 1.0031 | -0.0003 | -0.0003 | 22.593 | -55 | -55 | -55 | -55 | -55 | -55 | -55 | -0.49835825 | -0.0032567978 | 0.0065350533 | 0 | 3.4361255 | 2.5012949 | 8.398861 | 0
149.1667 | 8950 | Mon Jul 13 20:00:28 CDT 2020 | charge3V4n0A03 | 1 | 0 | 0 | 0 | 0 | 3.4121 | 1.0071 | -0.0019 | 0.0034 | 3.4118 | 1.003 | -0.0003 | -0.0003 | 22.5969 | -55 | -55 | -55 | -55 | -55 | -55 | -55 | -0.09969348 | -0.0032567978 | 0.032668114 | 0 | 3.4366827 | 2.504108 | 8.408398 | 0
149.3333 | 8960 | Mon Jul 13 20:00:38 CDT 2020 | charge3V4n0A03 | 1 | 0 | 0 | 0 | 0 | 3.4122 | 1.0071 | -0.0019 | 0.0035 | 3.4119 | 1.003 | -0.0003 | -0.0003 | 22.5889 | -55 | -55 | -55 | -55 | -55 | -55 | -55 | -0.16613963 | 0.0032567978 | -0.019602776 | 0 | 3.4340594 | 2.5069213 | 8.417934 | 0
149.5 | 8970 | Mon Jul 13 20:00:48 CDT 2020 | charge3V4n0A03 | 1 | 0 | 0 | 0 | 0 | 3.4122 | 1.0071 | -0.0019 | 0.0035 | 3.412 | 1.0031 | -0.0003 | -0.0003 | 22.573 | -55 | -55 | -55 | -55 | -55 | -55 | -55 | 0 | 0 | 0 | 0 | 3.4351745 | 2.5097346 | 8.427471 | 0
149.6667 | 8980 | Mon Jul 13 20:00:58 CDT 2020 | charge3V4n0A03 | 1 | 0 | 0 | 0 | 0 | 3.4123 | 1.0071 | -0.0019 | 0.0035 | 3.4121 | 1.003 | -0.0003 | -0.0003 | 22.5696 | -55 | -55 | -55 | -55 | -55 | -55 | -55 | 0 | 0 | 0.026135445 | 0 | 3.4379616 | 2.512548 | 8.437008 | 0
149.8333 | 8990 | Mon Jul 13 20:01:08 CDT 2020 | charge3V4n0A03 | 1 | 0 | 0 | 0 | 0 | 3.4124 | 1.0071 | -0.0019 | 0.0035 | 3.4121 | 1.0031 | -0.0003 | -0.0003 | 22.5747 | -55 | -55 | -55 | -55 | -55 | -55 | -55 | 0 | 0 | 0.039203167 | 0 | 3.439962 | 2.5153613 | 8.446545 | 0
150 | 9000 | Mon Jul 13 20:01:18 CDT 2020 | charge3V4n0A03 | 1 | 0 | 0 | 0 | 0 | 3.4125 | 1.0072 | -0.0019 | 0.0035 | 3.4122 | 1.003 | -0.0003 | -0.0003 | 22.5809 | -55 | -55 | -55 | -55 | -55 | -55 | -55 | 0 | 0 | -0.07840872 | 0 | 3.432715 | 2.5181746 | 8.456081 | 0
150.1667 | 9010 | Mon Jul 13 20:01:28 CDT 2020 | charge3V4n0A03 | 1 | 0 | 0 | 0 | 0 | 3.4125 | 1.0071 | -0.0019 | 0.0034 | 3.4123 | 1.0031 | -0.0003 | -0.0003 | 22.5887 | -55 | -55 | -55 | -55 | -55 | -55 | -55 | 0.07656899 | 0.0032520294 | 0.042471886 | 0 | 3.4366171 | 2.520988 | 8.465618 | 0
150.3333 | 9020 | Mon Jul 13 20:01:38 CDT 2020 | charge3V4n0A03 | 1 | 0 | 0 | 0 | 0 | 3.4126 | 1.007 | -0.0019 | 0.0033 | 3.4123 | 1.003 | -0.0003 | -0.0003 | 22.5925 | -55 | -55 | -55 | -55 | -55 | -55 | -55 | -0.99708027 | 0.0032567978 | -0.0032663345 | 0 | 3.4373386 | 2.5238013 | 8.475155 | 0
150.5 | 9030 | Mon Jul 13 20:01:48 CDT 2020 | charge3V4n0A03 | 1 | 0 | 0 | 0 | 0 | 3.4127 | 1.007 | -0.0019 | 0.0032 | 3.4124 | 1.003 | -0.0003 | -0.0003 | 22.5938 | -55 | -55 | -55 | -55 | -55 | -55 | -55 | -0.24917912 | 0.0032567978 | -0.0130701065 | 0 | 3.4363873 | 2.5266144 | 8.484692 | 0
150.6667 | 9040 | Mon Jul 13 20:01:58 CDT 2020 | charge3V4n0A03 | 1 | 0 | 0 | 0 | 0 | 3.4128 | 1.0071 | -0.0019 | 0.0037 | 3.4125 | 1.0031 | -0.0003 | -0.0003 | 22.5952 | -55 | -55 | -55 | -55 | -55 | -55 | -55 | 0.047470115 | -0.0032567978 | -0.06860733 | 0 | 3.4328787 | 2.5294278 | 8.494228 | 0
150.8333 | 9050 | Mon Jul 13 20:02:08 CDT 2020 | charge3V4n0A03 | 1 | 0 | 0 | 0 | 0 | 3.4128 | 1.007 | -0.0019 | 0.0037 | 3.4125 | 1.003 | -0.0003 | -0.0003 | 22.5844 | -55 | -55 | -55 | -55 | -55 | -55 | -55 | -0.49808428 | 0.006508827 | -0.013067722 | 0 | 3.4376662 | 2.5322406 | 8.503765 | 0
151 | 9060 | Mon Jul 13 20:02:18 CDT 2020 | charge3V4n0A03 | 1 | 0 | 0 | 0 | 0 | 3.4129 | 1.0071 | -0.0019 | 0.0034 | 3.4126 | 1.003 | -0.0003 | -0.0003 | 22.5845 | -55 | -55 | -55 | -55 | -55 | -55 | -55 | 0 | 0 | 0.016334057 | 0 | 3.4378958 | 2.535054 | 8.513302 | 0
151.1667 | 9070 | Mon Jul 13 20:02:28 CDT 2020 | charge3V4n0A03 | 1 | 0 | 0 | 0 | 0 | 3.413 | 1.0071 | -0.0019 | 0.0037 | 3.4127 | 1.003 | -0.0003 | -0.0003 | 22.5824 | -55 | -55 | -55 | -55 | -55 | -55 | -55 | 0 | 0 | 0.0065350533 | 0 | 3.4376662 | 2.5378673 | 8.522839 | 0
151.3333 | 9080 | Mon Jul 13 20:02:38 CDT 2020 | charge3V4n0A03 | 1 | 0 | 0 | 0 | 0 | 3.413 | 1.0071 | -0.0019 | 0.0033 | 3.4128 | 1.003 | -0.0003 | -0.0003 | 22.5726 | -55 | -55 | -55 | -55 | -55 | -55 | -55 | 0 | 0 | 0.016334057 | 0 | 3.4361575 | 2.5406806 | 8.532375 | 0
151.5 | 9090 | Mon Jul 13 20:02:48 CDT 2020 | charge3V4n0A03 | 1 | 0 | 0 | 0 | 0 | 3.4131 | 1.0071 | -0.0019 | 0.0033 | 3.4129 | 1.003 | -0.0003 | -0.0003 | 22.557 | -55 | -55 | -55 | -55 | -55 | -55 | -55 | 0.0498431 | 0.0032567978 | 0.065340996 | 0 | 3.4467514 | 2.543494 | 8.541912 | 0
151.6667 | 9100 | Mon Jul 13 20:02:58 CDT 2020 | charge3V4n0A03 | 1 | 0 | 0 | 0 | 0 | 3.4132 | 1.007 | -0.0019 | 0.0034 | 3.4129 | 1.003 | -0.0003 | -0.0003 | 22.5537 | -55 | -55 | -55 | -55 | -55 | -55 | -55 | 0.19935785 | 0.0032567978 | 0.016336441 | 0 | 3.4379942 | 2.5463073 | 8.551449 | 0
151.8333 | 9110 | Mon Jul 13 20:03:08 CDT 2020 | charge3V4n0A03 | 1 | 0 | 0 | 0 | 0 | 3.4133 | 1.007 | -0.0019 | 0.0035 | 3.413 | 1.003 | -0.0003 | -0.0003 | 22.562 | -55 | -55 | -55 | -55 | -55 | -55 | -55 | 0 | 0 | -0.0032663345 | 0 | 3.4372728 | 2.5491207 | 8.560986 | 0
152 | 9120 | Mon Jul 13 20:03:18 CDT 2020 | charge3V4n0A03 | 1 | 0 | 0 | 0 | 0 | 3.4134 | 1.007 | -0.0019 | 0.0036 | 3.4131 | 1.003 | -0.0003 | -0.0003 | 22.5686 | -55 | -55 | -55 | -55 | -55 | -55 | -55 | 0 | 0 | 0.02940178 | 0 | 3.4391096 | 2.551934 | 8.570522 | 0
152.1667 | 9130 | Mon Jul 13 20:03:28 CDT 2020 | charge3V4n0A03 | 1 | 0 | 0 | 0 | 0 | 3.4134 | 1.0071 | -0.0019 | 0.0035 | 3.4132 | 1.003 | -0.0003 | -0.0003 | 22.5698 | -55 | -55 | -55 | -55 | -55 | -55 | -55 | -0.49799198 | -0.0032520294 | 0.006530285 | 0 | 3.4352062 | 2.5547473 | 8.580059 | 0
152.3333 | 9140 | Mon Jul 13 20:03:38 CDT 2020 | charge3V4n0A03 | 1 | 0 | 0 | 0 | 0 | 3.4135 | 1.007 | -0.0019 | 0.0035 | 3.4132 | 1.003 | -0.0003 | -0.0003 | 22.5609 | -55 | -55 | -55 | -55 | -55 | -55 | -55 | 0 | 0 | 0.0032687187 | 0 | 3.4376006 | 2.5575607 | 8.589596 | 0
152.5 | 9150 | Mon Jul 13 20:03:48 CDT 2020 | charge3V4n0A03 | 1 | 0 | 0 | 0 | 0 | 3.4136 | 1.0071 | -0.0019 | 0.0035 | 3.4133 | 1.003 | -0.0003 | -0.0003 | 22.5578 | -55 | -55 | -55 | -55 | -55 | -55 | -55 | 0.1424252 | -0.0032567978 | -0.022866726 | 0 | 3.4348128 | 2.5603738 | 8.599133 | 0
152.6667 | 9160 | Mon Jul 13 20:03:58 CDT 2020 | charge3V4n0A03 | 1 | 0 | 0 | 0 | 0 | 3.4137 | 1.0071 | -0.0019 | 0.0035 | 3.4134 | 1.003 | -0.0003 | -0.0003 | 22.5621 | -55 | -55 | -55 | -55 | -55 | -55 | -55 | 0.1424252 | -0.0032567978 | -0.022866726 | 0 | 3.4333036 | 2.5631871 | 8.608669 | 0
152.8333 | 9170 | Mon Jul 13 20:04:08 CDT 2020 | charge3V4n0A03 | 1 | 0 | 0 | 0 | 0 | 3.4137 | 1.0071 | -0.0019 | 0.0035 | 3.4135 | 1.003 | -0.0003 | -0.0003 | 22.5664 | -55 | -55 | -55 | -55 | -55 | -55 | -55 | 0.49854013 | 0.0032567978 | 0.006532669 | 0 | 3.4407167 | 2.5660005 | 8.618206 | 0
153 | 9180 | Mon Jul 13 20:04:18 CDT 2020 | charge3V4n0A03 | 1 | 0 | 0 | 0 | 0 | 3.4138 | 1.007 | -0.002 | 0.0035 | 3.4135 | 1.003 | -0.0003 | -0.0003 | 22.5621 | -55 | -55 | -55 | -55 | -55 | -55 | -55 | -0.33227926 | -0.0032567978 | 0.009801388 | 0 | 3.4372067 | 2.5688138 | 8.627743 | 0
153.1667 | 9190 | Mon Jul 13 20:04:28 CDT 2020 | charge3V4n0A03 | 1 | 0 | 0 | 0 | 0 | 3.4139 | 1.007 | -0.0019 | 0.0035 | 3.4136 | 1.003 | -0.0003 | -0.0003 | 22.5674 | -55 | -55 | -55 | -55 | -55 | -55 | -55 | 0.2488597 | -0.0032520294 | -0.013067722 | 0 | 3.4362555 | 2.5716271 | 8.6372795 | 0
153.3333 | 9200 | Mon Jul 13 20:04:38 CDT 2020 | charge3V4n0A03 | 1 | 0 | 0 | 0 | 0 | 3.414 | 1.007 | -0.0019 | 0.0033 | 3.4137 | 1.003 | -0.0003 | -0.0003 | 22.5708 | -55 | -55 | -55 | -55 | -55 | -55 | -55 | 0.19909503 | 0.0032520294 | 0.016334057 | 0 | 3.4369767 | 2.5744405 | 8.646816 | 0
153.5 | 9210 | Mon Jul 13 20:04:48 CDT 2020 | charge3V4n0A03 | 1 | 0 | 0 | 0 | 0 | 3.4141 | 1.0071 | -0.0019 | 0.0036 | 3.4138 | 1.003 | -0.0003 | -0.0003 | 22.5777 | -55 | -55 | -55 | -55 | -55 | -55 | -55 | -0.18111856 | -0.006508827 | 0.035936832 | 0 | 3.440159 | 2.5772538 | 8.656353 | 0
153.6667 | 9220 | Mon Jul 13 20:04:58 CDT 2020 | charge3V4n0A03 | 1 | 0 | 0 | 0 | 0 | 3.4141 | 1.0071 | -0.0019 | 0.0034 | 3.4139 | 1.0031 | -0.0003 | -0.0003 | 22.578 | -55 | -55 | -55 | -55 | -55 | -55 | -55 | 0 | 0 | 0.0424695 | 0 | 3.4371407 | 2.5800672 | 8.66589 | 0
153.8333 | 9230 | Mon Jul 13 20:05:08 CDT 2020 | charge3V4n0A03 | 1 | 0 | 0 | 0 | 0 | 3.4142 | 1.0072 | -0.0019 | 0.0035 | 3.414 | 1.0031 | -0.0003 | -0.0003 | 22.5656 | -55 | -55 | -55 | -55 | -55 | -55 | -55 | -0.99635303 | -0.0032567978 | 0.0032687187 | 0 | 3.4399295 | 2.5828805 | 8.6754265 | 0
154 | 9240 | Mon Jul 13 20:05:18 CDT 2020 | charge3V4n0A03 | 1 | 0 | 0 | 0 | 0 | 3.4143 | 1.0071 | -0.0019 | 0.0035 | 3.414 | 1.0031 | -0.0003 | -0.0003 | 22.5643 | -55 | -55 | -55 | -55 | -55 | -55 | -55 | 0 | 0 | 0.022871494 | 0 | 3.4434402 | 2.5856938 | 8.684963 | 0
154.1667 | 9250 | Mon Jul 13 20:05:28 CDT 2020 | charge3V4n0A03 | 1 | 0 | 0 | 0 | 0 | 3.4144 | 1.0071 | -0.0019 | 0.0034 | 3.4141 | 1.003 | -0.0003 | -0.0003 | 22.5572 | -55 | -55 | -55 | -55 | -55 | -55 | -55 | 0.664072 | 0.006508827 | 0.009801388 | 0 | 3.438584 | 2.5885072 | 8.6945 | 0
154.3333 | 9260 | Mon Jul 13 20:05:38 CDT 2020 | charge3V4n0A03 | 1 | 0 | 0 | 0 | 0 | 3.4145 | 1.0069 | -0.0019 | 0.0035 | 3.4142 | 1.003 | -0.0003 | -0.0003 | 22.5587 | -55 | -55 | -55 | -55 | -55 | -55 | -55 | 0 | 0 | 0.013065338 | 0 | 3.4374683 | 2.5913203 | 8.704037 | 0
154.5 | 9270 | Mon Jul 13 20:05:48 CDT 2020 | charge3V4n0A03 | 1 | 0 | 0 | 0 | 0 | 3.4145 | 1.007 | -0.0019 | 0.0036 | 3.4143 | 1.003 | -0.0003 | -0.0003 | 22.5632 | -55 | -55 | -55 | -55 | -55 | -55 | -55 | 0 | 0 | 0.013067722 | 0 | 3.440815 | 2.5941336 | 8.713573 | 0
154.6667 | 9280 | Mon Jul 13 20:05:58 CDT 2020 | charge3V4n0A03 | 1 | 0 | 0 | 0 | 0 | 3.4146 | 1.0071 | -0.0019 | 0.0036 | 3.4144 | 1.0029 | -0.0003 | -0.0003 | 22.5665 | -55 | -55 | -55 | -55 | -55 | -55 | -55 | -0.1328144 | 0.006508827 | -0.04900694 | 0 | 3.4404213 | 2.596947 | 8.72311 | 0
154.8333 | 9290 | Mon Jul 13 20:06:08 CDT 2020 | charge3V4n0A03 | 1 | 0 | 0 | 0 | 0 | 3.4147 | 1.007 | -0.0019 | 0.0035 | 3.4145 | 1.003 | -0.0003 | -0.0003 | 22.5724 | -55 | -55 | -55 | -55 | -55 | -55 | -55 | -0.99708027 | -0.0032567978 | 0.0032663345 | 0 | 3.4393058 | 2.59976 | 8.732647 | 0
155 | 9300 | Mon Jul 13 20:06:18 CDT 2020 | charge3V4n0A03 | 1 | 0 | 0 | 0 | 0 | 3.4148 | 1.007 | -0.0019 | 0.0035 | 3.4145 | 1.003 | -0.0003 | -0.0003 | 22.574 | -55 | -55 | -55 | -55 | -55 | -55 | -55 | -0.09493693 | -0.0065135956 | 0.068609715 | 0 | 3.4486241 | 2.6025734 | 8.742184 | 0
155.1667 | 9310 | Mon Jul 13 20:06:28 CDT 2020 | charge3V4n0A03 | 1 | 0 | 0 | 0 | 0 | 3.4149 | 1.007 | -0.0019 | 0.0034 | 3.4146 | 1.003 | -0.0003 | -0.0003 | 22.5669 | -55 | -55 | -55 | -55 | -55 | -55 | -55 | 0 | 0 | -0.0032687187 | 0 | 3.4385176 | 2.6053867 | 8.75172 | 0
155.3333 | 9320 | Mon Jul 13 20:06:38 CDT 2020 | charge3V4n0A03 | 1 | 0 | 0 | 0 | 0 | 3.415 | 1.007 | -0.0019 | 0.0034 | 3.4147 | 1.0029 | -0.0003 | -0.0003 | 22.5639 | -55 | -55 | -55 | -55 | -55 | -55 | -55 | 0 | 0 | 0.055539608 | 0 | 3.441471 | 2.6082 | 8.761257 | 0
155.5 | 9330 | Mon Jul 13 20:06:48 CDT 2020 | charge3V4n0A03 | 1 | 0 | 0 | 0 | 0 | 3.415 | 1.007 | -0.0019 | 0.0033 | 3.4148 | 1.0029 | -0.0003 | -0.0003 | 22.5609 | -55 | -55 | -55 | -55 | -55 | -55 | -55 | 0 | 0 | -0.009801388 | 0 | 3.4396334 | 2.6110134 | 8.770794 | 0
155.6667 | 9340 | Mon Jul 13 20:06:58 CDT 2020 | charge3V4n0A03 | 1 | 0 | 0 | 0 | 0 | 3.4151 | 1.007 | -0.0019 | 0.0034 | 3.4149 | 1.0029 | -0.0003 | -0.0003 | 22.5608 | -55 | -55 | -55 | -55 | -55 | -55 | -55 | -0.11075975 | -0.0032567978 | 0.029404163 | 0 | 3.4425871 | 2.6138268 | 8.780331 | 0
155.8333 | 9350 | Mon Jul 13 20:07:08 CDT 2020 | charge3V4n0A03 | 1 | 0 | 0 | 0 | 0 | 3.4152 | 1.0069 | -0.0019 | 0.0035 | 3.415 | 1.0029 | -0.0003 | -0.0003 | 22.5605 | -55 | -55 | -55 | -55 | -55 | -55 | -55 | -0.99635303 | -0.0032567978 | 0.0032687187 | 0 | 3.437566 | 2.61664 | 8.789867 | 0
156 | 9360 | Mon Jul 13 20:07:18 CDT 2020 | charge3V4n0A03 | 1 | 0 | 0 | 0 | 0 | 3.4153 | 1.0069 | -0.0019 | 0.0034 | 3.415 | 1.0029 | -0.0003 | -0.0003 | 22.562 | -55 | -55 | -55 | -55 | -55 | -55 | -55 | 0 | 0 | -0.006532669 | 0 | 3.436778 | 2.6194534 | 8.799404 | 0
156.1667 | 9370 | Mon Jul 13 20:07:28 CDT 2020 | charge3V4n0A03 | 1 | 0 | 0 | 0 | 0 | 3.4154 | 1.007 | -0.0019 | 0.0035 | 3.4151 | 1.003 | -0.0003 | -0.0003 | 22.5566 | -55 | -55 | -55 | -55 | -55 | -55 | -55 | -0.7471726 | 0.009765625 | -0.0130701065 | 0 | 3.4373355 | 2.6222668 | 8.808941 | 0
156.3333 | 9380 | Mon Jul 13 20:07:38 CDT 2020 | charge3V4n0A03 | 1 | 0 | 0 | 0 | 0 | 3.4155 | 1.0069 | -0.0019 | 0.0036 | 3.4152 | 1.003 | -0.0003 | -0.0003 | 22.555 | -55 | -55 | -55 | -55 | -55 | -55 | -55 | 0 | 0.009765625 | 0 | 0 | 3.4393373 | 2.6250799 | 8.818478 | 0
156.5 | 9390 | Mon Jul 13 20:07:48 CDT 2020 | charge3V4n0A03 | 1 | 0 | 0 | 0 | 0 | 3.4156 | 1.0069 | -0.0019 | 0.0032 | 3.4153 | 1.0029 | -0.0003 | -0.0003 | 22.5569 | -55 | -55 | -55 | -55 | -55 | -55 | -55 | -0.24906486 | 0.006508827 | -0.02613306 | 0 | 3.43471 | 2.6278932 | 8.828014 | 0
156.6667 | 9400 | Mon Jul 13 20:07:58 CDT 2020 | charge3V4n0A03 | 1 | 0 | 0 | 0 | 0 | 3.4157 | 1.007 | -0.0019 | 0.0037 | 3.4154 | 1.0029 | -0.0003 | -0.0003 | 22.5574 | -55 | -55 | -55 | -55 | -55 | -55 | -55 | 0.33227926 | 0.0032567978 | 0.009801388 | 0 | 3.4371057 | 2.6307065 | 8.837551 | 0
156.8333 | 9410 | Mon Jul 13 20:08:08 CDT 2020 | charge3V4n0A03 | 1 | 0 | 0 | 0 | 0 | 3.4158 | 1.007 | -0.0019 | 0.0035 | 3.4155 | 1.0029 | -0.0003 | -0.0003 | 22.5528 | -55 | -55 | -55 | -55 | -55 | -55 | -55 | 0 | 0 | 0.009799004 | 0 | 3.4386153 | 2.63352 | 8.847088 | 0
157 | 9420 | Mon Jul 13 20:08:18 CDT 2020 | charge3V4n0A03 | 1 | 0 | 0 | 0 | 0 | 3.4158 | 1.0068 | -0.0019 | 0.0034 | 3.4156 | 1.0029 | -0.0003 | -0.0003 | 22.5501 | -55 | -55 | -55 | -55 | -55 | -55 | -55 | 0 | 0 | -0.026135445 | 0 | 3.4315257 | 2.636333 | 8.856625 | 0
157.1667 | 9430 | Mon Jul 13 20:08:28 CDT 2020 | charge3V4n0A03 | 1 | 0 | 0 | 0 | 0 | 3.4159 | 1.007 | -0.0019 | 0.0033 | 3.4157 | 1.0029 | -0.0003 | -0.0003 | 22.5541 | -55 | -55 | -55 | -55 | -55 | -55 | -55 | 1.9927007 | 0.006508827 | 0.0032663345 | 0 | 3.441339 | 2.6391463 | 8.866161 | 0
157.3333 | 9440 | Mon Jul 13 20:08:38 CDT 2020 | charge3V4n0A03 | 1 | 0 | 0 | 0 | 0 | 3.416 | 1.007 | -0.0019 | 0.0034 | 3.4158 | 1.0029 | -0.0003 | -0.0003 | 22.5567 | -55 | -55 | -55 | -55 | -55 | -55 | -55 | 0 | 0 | -0.022866726 | 0 | 3.435759 | 2.6419597 | 8.875698 | 0
157.5 | 9450 | Mon Jul 13 20:08:48 CDT 2020 | charge3V4n0A03 | 1 | 0 | 0 | 0 | 0 | 3.4161 | 1.0069 | -0.0019 | 0.0034 | 3.4159 | 1.0029 | -0.0003 | -0.0003 | 22.5509 | -55 | -55 | -55 | -55 | -55 | -55 | -55 | -0.12460093 | -0.0032567978 | 0.026137829 | 0 | 3.4435716 | 2.644773 | 8.885235 | 0
157.6667 | 9460 | Mon Jul 13 20:08:58 CDT 2020 | charge3V4n0A03 | 1 | 0 | 0 | 0 | 0 | 3.4162 | 1.007 | -0.0019 | 0.0036 | 3.416 | 1.0029 | -0.0003 | -0.0003 | 22.5439 | -55 | -55 | -55 | -55 | -55 | -55 | -55 | -0.39842382 | -0.006508827 | 0.016336441 | 0 | 3.4418974 | 2.647586 | 8.894772 | 0
157.8333 | 9470 | Mon Jul 13 20:09:08 CDT 2020 | charge3V4n0A03 | 1 | 0 | 0 | 0 | 0 | 3.4163 | 1.0069 | -0.0019 | 0.0035 | 3.416 | 1.0029 | -0.0003 | -0.0003 | 22.5442 | -55 | -55 | -55 | -55 | -55 | -55 | -55 | 0 | 0 | 0.02940178 | 0 | 3.4420614 | 2.6503992 | 8.904308 | 0
158 | 9480 | Mon Jul 13 20:09:18 CDT 2020 | charge3V4n0A03 | 1 | 0 | 0 | 0 | 0 | 3.4164 | 1.007 | -0.0019 | 0.0036 | 3.4161 | 1.0029 | -0.0003 | -0.0003 | 22.5433 | -55 | -55 | -55 | -55 | -55 | -55 | -55 | -0.09960959 | 0.006508827 | -0.06534338 | 0 | 3.4399924 | 2.6532125 | 8.913845 | 0
158.1667 | 9490 | Mon Jul 13 20:09:28 CDT 2020 | charge3V4n0A03 | 1 | 0 | 0 | 0 | 0 | 3.4165 | 1.0068 | -0.0019 | 0.0034 | 3.4162 | 1.0028 | -0.0003 | -0.0003 | 22.5371 | -55 | -55 | -55 | -55 | -55 | -55 | -55 | -0.49808428 | -0.006508827 | 0.013067722 | 0 | 3.4387128 | 2.6560256 | 8.923382 | 0
158.3333 | 9500 | Mon Jul 13 20:09:38 CDT 2020 | charge3V4n0A03 | 1 | 0 | 0 | 0 | 0 | 3.4166 | 1.0069 | -0.0019 | 0.0033 | 3.4163 | 1.0029 | -0.0003 | -0.0003 | 22.5355 | -55 | -55 | -55 | -55 | -55 | -55 | -55 | 0 | -0.0032567978 | 0 | 0 | 3.438482 | 2.658839 | 8.932919 | 0
158.5 | 9510 | Mon Jul 13 20:09:48 CDT 2020 | charge3V4n0A03 | 1 | 0 | 0 | 0 | 0 | 3.4167 | 1.007 | -0.0019 | 0.0035 | 3.4164 | 1.0029 | -0.0003 | -0.0003 | 22.5417 | -55 | -55 | -55 | -55 | -55 | -55 | -55 | 0 | 0.0032567978 | 0 | 0 | 3.4392045 | 2.6616523 | 8.942455 | 0
158.6667 | 9520 | Mon Jul 13 20:09:58 CDT 2020 | charge3V4n0A03 | 1 | 0 | 0 | 0 | 0 | 3.4168 | 1.0069 | -0.0019 | 0.0034 | 3.4165 | 1.0029 | -0.0003 | -0.0003 | 22.5478 | -55 | -55 | -55 | -55 | -55 | -55 | -55 | 0 | 0 | 0.0032663345 | 0 | 3.4414368 | 2.6644657 | 8.951992 | 0
158.8333 | 9530 | Mon Jul 13 20:10:08 CDT 2020 | charge3V4n0A03 | 1 | 0 | 0 | 0 | 0 | 3.4169 | 1.0069 | -0.0019 | 0.0036 | 3.4166 | 1.0029 | -0.0003 | -0.0003 | 22.543 | -55 | -55 | -55 | -55 | -55 | -55 | -55 | 0 | 0 | 0.02286911 | 0 | 3.4410427 | 2.667279 | 8.961529 | 0
159 | 9540 | Mon Jul 13 20:10:18 CDT 2020 | charge3V4n0A03 | 1 | 0 | 0 | 0 | 0 | 3.417 | 1.0071 | -0.0019 | 0.0034 | 3.4167 | 1.0029 | -0.0003 | -0.0003 | 22.5478 | -55 | -55 | -55 | -55 | -55 | -55 | -55 | 0.9956204 | 0.0032520294 | 0.0032663345 | 0 | 3.4432752 | 2.6700923 | 8.9710655 | 0
159.1667 | 9550 | Mon Jul 13 20:10:28 CDT 2020 | charge3V4n0A03 | 1 | 0 | 0 | 0 | 0 | 3.4171 | 1.007 | -0.0019 | 0.0034 | 3.4168 | 1.0029 | -0.0003 | -0.0003 | 22.551 | -55 | -55 | -55 | -55 | -55 | -55 | -55 | 0 | 0 | 0.0065350533 | 0 | 3.44009 | 2.6729054 | 8.980602 | 0
159.3333 | 9560 | Mon Jul 13 20:10:38 CDT 2020 | charge3V4n0A03 | 1 | 0 | 0 | 0 | 0 | 3.4172 | 1.0071 | -0.0019 | 0.0036 | 3.4169 | 1.003 | -0.0003 | -0.0003 | 22.5478 | -55 | -55 | -55 | -55 | -55 | -55 | -55 | -0.49835825 | -0.0032567978 | 0.0065350533 | 0 | 3.44009 | 2.6757188 | 8.990139 | 0
159.5 | 9570 | Mon Jul 13 20:10:48 CDT 2020 | charge3V4n0A03 | 1 | 0 | 0 | 0 | 0 | 3.4173 | 1.0069 | -0.0019 | 0.0035 | 3.417 | 1.0029 | -0.0003 | -0.0003 | 22.5458 | -55 | -55 | -55 | -55 | -55 | -55 | -55 | 0 | 0 | -0.016336441 | 0 | 3.439301 | 2.678532 | 8.999676 | 0
159.6667 | 9580 | Mon Jul 13 20:10:58 CDT 2020 | charge3V4n0A03 | 1 | 0 | 0 | 0 | 0 | 3.4173 | 1.007 | -0.0019 | 0.0035 | 3.4171 | 1.0029 | -0.0003 | -0.0003 | 22.5411 | -55 | -55 | -55 | -55 | -55 | -55 | -55 | 0.33227926 | 0.0032567978 | 0.009801388 | 0 | 3.4413705 | 2.6813452 | 9.0092125 | 0
159.8333 | 9590 | Mon Jul 13 20:11:08 CDT 2020 | charge3V4n0A03 | 1 | 0 | 0 | 0 | 0 | 3.4175 | 1.007 | -0.0019 | 0.0035 | 3.4172 | 1.0029 | -0.0003 | -0.0003 | 22.5359 | -55 | -55 | -55 | -55 | -55 | -55 | -55 | 0 | 0 | 0 | 0 | 3.4411397 | 2.6841586 | 9.018749 | 0
160 | 9600 | Mon Jul 13 20:11:18 CDT 2020 | charge3V4n0A03 | 1 | 0 | 0 | 0 | 0 | 3.4175 | 1.007 | -0.0019 | 0.0034 | 3.4173 | 1.0029 | -0.0003 | -0.0003 | 22.5318 | -55 | -55 | -55 | -55 | -55 | -55 | -55 | 0 | 0 | -0.0032663345 | 0 | 3.4405816 | 2.6869714 | 9.028286 | 0
160.1667 | 9610 | Mon Jul 13 20:11:28 CDT 2020 | charge3V4n0A03 | 1 | 0 | 0 | 0 | 0 | 3.4177 | 1.0069 | -0.0019 | 0.0033 | 3.4174 | 1.0029 | -0.0003 | -0.0003 | 22.5398 | -55 | -55 | -55 | -55 | -55 | -55 | -55 | 0 | 0 | 0 | 0 | 3.4377904 | 2.6897845 | 9.037823 | 0
160.3333 | 9620 | Mon Jul 13 20:11:38 CDT 2020 | charge3V4n0A03 | 1 | 0 | 0 | 0 | 0 | 3.4177 | 1.0071 | -0.0019 | 0.0034 | 3.4175 | 1.0029 | -0.0003 | -0.0003 | 22.5391 | -55 | -55 | -55 | -55 | -55 | -55 | -55 | -0.4978102 | -0.0032520294 | 0.006532669 | 0 | 3.4429786 | 2.6925979 | 9.047359 | 0
160.5 | 9630 | Mon Jul 13 20:11:48 CDT 2020 | charge3V4n0A03 | 1 | 0 | 0 | 0 | 0 | 3.4179 | 1.0069 | -0.0019 | 0.0035 | 3.4176 | 1.0029 | -0.0003 | -0.0003 | 22.5388 | -55 | -55 | -55 | -55 | -55 | -55 | -55 | -0.33227926 | 0.0032567978 | -0.009801388 | 0 | 3.4399562 | 2.6954112 | 9.056896 | 0
160.6667 | 9640 | Mon Jul 13 20:11:58 CDT 2020 | charge3V4n0A03 | 1 | 0 | 0 | 0 | 0 | 3.418 | 1.007 | -0.0019 | 0.0037 | 3.4177 | 1.003 | -0.0003 | -0.0003 | 22.5449 | -55 | -55 | -55 | -55 | -55 | -55 | -55 | -0.99708027 | 0.0032567978 | -0.0032663345 | 0 | 3.443865 | 2.6982245 | 9.066433 | 0
160.8333 | 9650 | Mon Jul 13 20:12:08 CDT 2020 | charge3V4n0A03 | 1 | 0 | 0 | 0 | 0 | 3.4181 | 1.0071 | -0.0019 | 0.0036 | 3.4178 | 1.003 | -0.0003 | -0.0003 | 22.5332 | -55 | -55 | -55 | -55 | -55 | -55 | -55 | -0.16615984 | -0.0032567978 | 0.019600391 | 0 | 3.4420261 | 2.701038 | 9.07597 | 0
161 | 9660 | Mon Jul 13 20:12:18 CDT 2020 | charge3V4n0A03 | 1 | 0 | 0 | 0 | 0 | 3.4181 | 1.0069 | -0.0019 | 0.0035 | 3.4179 | 1.0029 | -0.0003 | -0.0003 | 22.5319 | -55 | -55 | -55 | -55 | -55 | -55 | -55 | 0 | -0.0032567978 | 0 | 0 | 3.4416313 | 2.703851 | 9.085506 | 0
161.1667 | 9670 | Mon Jul 13 20:12:28 CDT 2020 | charge3V4n0A03 | 1 | 0 | 0 | 0 | 0 | 3.4183 | 1.0069 | -0.0019 | 0.0036 | 3.418 | 1.0029 | -0.0003 | -0.0003 | 22.5349 | -55 | -55 | -55 | -55 | -55 | -55 | -55 | -0.33179274 | -0.0032520294 | 0.009801388 | 0 | 3.4429123 | 2.706664 | 9.095043 | 0
161.3333 | 9680 | Mon Jul 13 20:12:38 CDT 2020 | charge3V4n0A03 | 1 | 0 | 0 | 0 | 0 | 3.4184 | 1.0069 | -0.0019 | 0.0035 | 3.4181 | 1.0029 | -0.0003 | -0.0003 | 22.5206 | -55 | -55 | -55 | -55 | -55 | -55 | -55 | -0.9956204 | -0.0032520294 | 0.0032663345 | 0 | 3.4445875 | 2.7094774 | 9.10458 | 0
161.5 | 9690 | Mon Jul 13 20:12:48 CDT 2020 | charge3V4n0A03 | 1 | 0 | 0 | 0 | 0 | 3.4185 | 1.0068 | -0.0019 | 0.0032 | 3.4182 | 1.0029 | -0.0003 | -0.0003 | 22.52 | -55 | -55 | -55 | -55 | -55 | -55 | -55 | 0 | 0 | 0.016336441 | 0 | 3.4449155 | 2.7122905 | 9.114117 | 0
161.6667 | 9700 | Mon Jul 13 20:12:58 CDT 2020 | charge3V4n0A03 | 1 | 0 | 0 | 0 | 0 | 3.4186 | 1.007 | -0.0019 | 0.0035 | 3.4183 | 1.0029 | -0.0003 | -0.0003 | 22.5185 | -55 | -55 | -55 | -55 | -55 | -55 | -55 | 0 | 0 | 0.0130701065 | 0 | 3.4426818 | 2.7151039 | 9.123653 | 0
161.8333 | 9710 | Mon Jul 13 20:13:08 CDT 2020 | charge3V4n0A03 | 1 | 0 | 0 | 0 | 0 | 3.4187 | 1.0069 | -0.0019 | 0.0034 | 3.4184 | 1.0029 | -0.0003 | -0.0003 | 22.5191 | -55 | -55 | -55 | -55 | -55 | -55 | -55 | 0 | 0 | 0.026135445 | 0 | 3.4445212 | 2.7179172 | 9.13319 | 0
162 | 9720 | Mon Jul 13 20:13:18 CDT 2020 | charge3V4n0A03 | 1 | 0 | 0 | 0 | 0 | 3.4188 | 1.0069 | -0.0019 | 0.0035 | 3.4185 | 1.003 | -0.0003 | -0.0003 | 22.5244 | -55 | -55 | -55 | -55 | -55 | -55 | -55 | 0 | 0.0032567978 | 0 | 0 | 3.4426146 | 2.7207305 | 9.142727 | 0
162.1667 | 9730 | Mon Jul 13 20:13:28 CDT 2020 | charge3V4n0A03 | 1 | 0 | 0 | 0 | 0 | 3.4189 | 1.0072 | -0.0019 | 0.0036 | 3.4186 | 1.003 | -0.0003 | -0.0003 | 22.5241 | -55 | -55 | -55 | -55 | -55 | -55 | -55 | 0 | 0 | -0.068609715 | 0 | 3.4407752 | 2.723544 | 9.152264 | 0
162.3333 | 9740 | Mon Jul 13 20:13:38 CDT 2020 | charge3V4n0A03 | 1 | 0 | 0 | 0 | 0 | 3.419 | 1.0071 | -0.0019 | 0.0035 | 3.4187 | 1.0029 | -0.0003 | -0.0003 | 22.5167 | -55 | -55 | -55 | -55 | -55 | -55 | -55 | 0 | 0 | 0.058805943 | 0 | 3.449317 | 2.7263572 | 9.1618 | 0
162.5 | 9750 | Mon Jul 13 20:13:48 CDT 2020 | charge3V4n0A03 | 1 | 0 | 0 | 0 | 0 | 3.4191 | 1.0069 | -0.0019 | 0.0036 | 3.4188 | 1.0029 | -0.0003 | -0.0003 | 22.5189 | -55 | -55 | -55 | -55 | -55 | -55 | -55 | 0 | 0 | 0.022866726 | 0 | 3.4442902 | 2.7291706 | 9.171337 | 0
162.6667 | 9760 | Mon Jul 13 20:13:58 CDT 2020 | charge3V4n0A03 | 1 | 0 | 0 | 0 | 0 | 3.4192 | 1.007 | -0.0019 | 0.0035 | 3.419 | 1.0029 | -0.0003 | -0.0003 | 22.5186 | -55 | -55 | -55 | -55 | -55 | -55 | -55 | 0.19906597 | 0.0032520294 | 0.016336441 | 0 | 3.4457355 | 2.7319837 | 9.180874 | 0
162.8333 | 9770 | Mon Jul 13 20:14:08 CDT 2020 | charge3V4n0A03 | 1 | 0 | 0 | 0 | 0 | 3.4193 | 1.0071 | -0.0019 | 0.0035 | 3.4191 | 1.0029 | -0.0003 | -0.0003 | 22.5163 | -55 | -55 | -55 | -55 | -55 | -55 | -55 | -0.09969348 | 0.0032567978 | -0.032668114 | 0 | 3.4408724 | 2.734797 | 9.190411 | 0
163 | 9780 | Mon Jul 13 20:14:18 CDT 2020 | charge3V4n0A03 | 1 | 0 | 0 | 0 | 0 | 3.4195 | 1.007 | -0.0019 | 0.0033 | 3.4192 | 1.0029 | -0.0003 | -0.0003 | 22.5263 | -55 | -55 | -55 | -55 | -55 | -55 | -55 | 0 | 0 | -0.009801388 | 0 | 3.444782 | 2.7376103 | 9.199947 | 0
163.1667 | 9790 | Mon Jul 13 20:14:28 CDT 2020 | charge3V4n0A03 | 1 | 0 | 0 | 0 | 0 | 3.4196 | 1.007 | -0.0019 | 0.0032 | 3.4193 | 1.003 | -0.0003 | -0.0003 | 22.531 | -55 | -55 | -55 | -55 | -55 | -55 | -55 | 0.19906597 | 0.0032520294 | 0.016336441 | 0 | 3.4445515 | 2.7404234 | 9.209484 | 0
163.3333 | 9800 | Mon Jul 13 20:14:38 CDT 2020 | charge3V4n0A03 | 1 | 0 | 0 | 0 | 0 | 3.4197 | 1.0071 | -0.0019 | 0.0035 | 3.4194 | 1.0029 | -0.0003 | -0.0003 | 22.5281 | -55 | -55 | -55 | -55 | -55 | -55 | -55 | 0.33179274 | -0.0032520294 | -0.009801388 | 0 | 3.4421532 | 2.7432365 | 9.219021 | 0
163.5 | 9810 | Mon Jul 13 20:14:48 CDT 2020 | charge3V4n0A03 | 1 | 0 | 0 | 0 | 0 | 3.4198 | 1.007 | -0.0019 | 0.0034 | 3.4195 | 1.003 | -0.0003 | -0.0003 | 22.5286 | -55 | -55 | -55 | -55 | -55 | -55 | -55 | -0.19912408 | 0.0032520294 | -0.016331673 | 0 | 3.4406414 | 2.74605 | 9.228558 | 0
163.6667 | 9820 | Mon Jul 13 20:14:58 CDT 2020 | charge3V4n0A03 | 1 | 0 | 0 | 0 | 0 | 3.4199 | 1.0071 | -0.0019 | 0.0036 | 3.4196 | 1.003 | -0.0003 | -0.0003 | 22.529 | -55 | -55 | -55 | -55 | -55 | -55 | -55 | 0 | 0 | 0.02940178 | 0 | 3.4428754 | 2.748863 | 9.238094 | 0
163.8333 | 9830 | Mon Jul 13 20:15:08 CDT 2020 | charge3V4n0A03 | 1 | 0 | 0 | 0 | 0 | 3.42 | 1.007 | -0.0019 | 0.0034 | 3.4197 | 1.003 | -0.0003 | -0.0003 | 22.5178 | -55 | -55 | -55 | -55 | -55 | -55 | -55 | -0.14241034 | 0.0065135956 | -0.04573822 | 0 | 3.4415276 | 2.7516763 | 9.247631 | 0
164 | 9840 | Mon Jul 13 20:15:18 CDT 2020 | charge3V4n0A03 | 1 | 0 | 0 | 0 | 0 | 3.4201 | 1.0071 | -0.0019 | 0.0036 | 3.4199 | 1.0031 | -0.0003 | -0.0003 | 22.5123 | -55 | -55 | -55 | -55 | -55 | -55 | -55 | -0.12460093 | -0.0032567978 | 0.026137829 | 0 | 3.4491851 | 2.7544897 | 9.257168 | 0
164.1667 | 9850 | Mon Jul 13 20:15:28 CDT 2020 | charge3V4n0A03 | 1 | 0 | 0 | 0 | 0 | 3.4202 | 1.0069 | -0.0019 | 0.0035 | 3.42 | 1.003 | -0.0003 | -0.0003 | 22.5151 | -55 | -55 | -55 | -55 | -55 | -55 | -55 | 0 | 0 | 0 | 0 | 3.4471142 | 2.7573028 | 9.266705 | 0
164.3333 | 9860 | Mon Jul 13 20:15:38 CDT 2020 | charge3V4n0A03 | 1 | 0 | 0 | 0 | 0 | 3.4204 | 1.007 | -0.0019 | 0.0034 | 3.4201 | 1.0029 | -0.0003 | -0.0003 | 22.5255 | -55 | -55 | -55 | -55 | -55 | -55 | -55 | 0 | -0.0032567978 | 0 | 0 | 3.4428084 | 2.760116 | 9.276241 | 0
164.5 | 9870 | Mon Jul 13 20:15:48 CDT 2020 | charge3V4n0A03 | 1 | 0 | 0 | 0 | 0 | 3.4205 | 1.0072 | -0.0019 | 0.0034 | 3.4202 | 1.003 | -0.0003 | -0.0003 | 22.5306 | -55 | -55 | -55 | -55 | -55 | -55 | -55 | 0.09062562 | 0.0032567978 | 0.035936832 | 0 | 3.4524713 | 2.7629292 | 9.285778 | 0
164.6667 | 9880 | Mon Jul 13 20:15:58 CDT 2020 | charge3V4n0A03 | 1 | 0 | 0 | 0 | 0 | 3.4206 | 1.0071 | -0.0019 | 0.0035 | 3.4203 | 1.003 | -0.0003 | -0.0003 | 22.539 | -55 | -55 | -55 | -55 | -55 | -55 | -55 | 0 | -0.0032567978 | 0 | 0 | 3.4463248 | 2.7657425 | 9.295315 | 0
164.8333 | 9890 | Mon Jul 13 20:16:08 CDT 2020 | charge3V4n0A03 | 1 | 0 | 0 | 0 | 0 | 3.4207 | 1.0069 | -0.0019 | 0.0034 | 3.4204 | 1.003 | -0.0003 | -0.0003 | 22.5425 | -55 | -55 | -55 | -55 | -55 | -55 | -55 | 0.12442985 | 0.0032520294 | 0.026135445 | 0 | 3.4494467 | 2.7685559 | 9.304852 | 0
165 | 9900 | Mon Jul 13 20:16:18 CDT 2020 | charge3V4n0A03 | 1 | 0 | 0 | 0 | 0 | 3.4208 | 1.007 | -0.0019 | 0.0037 | 3.4206 | 1.0029 | -0.0003 | -0.0003 | 22.5274 | -55 | -55 | -55 | -55 | -55 | -55 | -55 | 0.2488143 | 0.0032520294 | 0.0130701065 | 0 | 3.4416237 | 2.7713692 | 9.314388 | 0
165.1667 | 9910 | Mon Jul 13 20:16:28 CDT 2020 | charge3V4n0A03 | 1 | 0 | 0 | 0 | 0 | 3.4209 | 1.0068 | -0.0019 | 0.0034 | 3.4207 | 1.0029 | -0.0003 | -0.0003 | 22.519 | -55 | -55 | -55 | -55 | -55 | -55 | -55 | 0 | 0 | -0.006532669 | 0 | 3.4449763 | 2.7741826 | 9.323925 | 0
165.3333 | 9920 | Mon Jul 13 20:16:38 CDT 2020 | charge3V4n0A03 | 1 | 0 | 0 | 0 | 0 | 3.4211 | 1.007 | -0.0019 | 0.0034 | 3.4208 | 1.003 | -0.0003 | -0.0003 | 22.521 | -55 | -55 | -55 | -55 | -55 | -55 | -55 | 0 | -0.006508827 | 0 | 0 | 3.4473755 | 2.7769952 | 9.333462 | 0
165.5 | 9930 | Mon Jul 13 20:16:48 CDT 2020 | charge3V4n0A03 | 1 | 0 | 0 | 0 | 0 | 3.4212 | 1.007 | -0.0019 | 0.0034 | 3.4209 | 1.003 | -0.0003 | -0.0003 | 22.5283 | -55 | -55 | -55 | -55 | -55 | -55 | -55 | 0.058639195 | 0.0032567978 | 0.055539608 | 0 | 3.454805 | 2.7798083 | 9.3429985 | 0
165.6667 | 9940 | Mon Jul 13 20:16:58 CDT 2020 | charge3V4n0A03 | 1 | 0 | 0 | 0 | 0 | 3.4213 | 1.0069 | -0.0019 | 0.0034 | 3.421 | 1.003 | -0.0003 | -0.0003 | 22.5338 | -55 | -55 | -55 | -55 | -55 | -55 | -55 | -0.05529879 | 0.0032520294 | -0.058808327 | 0 | 3.4460268 | 2.7826216 | 9.352535 | 0
165.8333 | 9950 | Mon Jul 13 20:17:08 CDT 2020 | charge3V4n0A03 | 1 | 0 | 0 | 0 | 0 | 3.4214 | 1.007 | -0.0019 | 0.0036 | 3.4212 | 1.003 | -0.0003 | -0.0003 | 22.5356 | -55 | -55 | -55 | -55 | -55 | -55 | -55 | 0 | 0 | 0.032668114 | 0 | 3.4482622 | 2.785435 | 9.362072 | 0
166 | 9960 | Mon Jul 13 20:17:18 CDT 2020 | charge3V4n0A03 | 1 | 0 | 0 | 0 | 0 | 3.4215 | 1.007 | -0.0019 | 0.0034 | 3.4213 | 1.0029 | -0.0003 | -0.0003 | 22.5282 | -55 | -55 | -55 | -55 | -55 | -55 | -55 | -0.16613963 | 0.0032567978 | -0.019602776 | 0 | 3.4478676 | 2.7882483 | 9.371609 | 0
166.1667 | 9970 | Mon Jul 13 20:17:28 CDT 2020 | charge3V4n0A03 | 1 | 0 | 0 | 0 | 0 | 3.4217 | 1.007 | -0.0019 | 0.0034 | 3.4214 | 1.003 | -0.0003 | -0.0003 | 22.5187 | -55 | -55 | -55 | -55 | -55 | -55 | -55 | 0 | 0 | 0.0032663345 | 0 | 3.4452367 | 2.7910616 | 9.3811455 | 0
166.3333 | 9980 | Mon Jul 13 20:17:38 CDT 2020 | charge3V4n0A03 | 1 | 0 | 0 | 0 | 0 | 3.4218 | 1.007 | -0.002 | 0.0037 | 3.4215 | 1.003 | -0.0003 | -0.0003 | 22.5144 | -55 | -55 | -55 | -55 | -55 | -55 | -55 | 0 | 0 | -0.022866726 | 0 | 3.4433289 | 2.793875 | 9.390682 | 0
166.5 | 9990 | Mon Jul 13 20:17:48 CDT 2020 | charge3V4n0A03 | 1 | 0 | 0 | 0 | 0 | 3.4219 | 1.0071 | -0.0019 | 0.0035 | 3.4216 | 1.003 | -0.0003 | -0.0003 | 22.5187 | -55 | -55 | -55 | -55 | -55 | -55 | -55 | -0.11075975 | -0.0032567978 | 0.029404163 | 0 | 3.4515495 | 2.7966883 | 9.400219 | 0
166.6667 | 10000 | Mon Jul 13 20:17:58 CDT 2020 | charge3V4n0A03 | 1 | 0 | 0 | 0 | 0 | 3.422 | 1.0071 | -0.0019 | 0.0036 | 3.4218 | 1.003 | -0.0003 | -0.0003 | 22.5254 | -55 | -55 | -55 | -55 | -55 | -55 | -55 | 0 | 0 | 0.042471886 | 0 | 3.4522727 | 2.7995017 | 9.409756 | 0
166.8333 | 10010 | Mon Jul 13 20:18:08 CDT 2020 | charge3V4n0A03 | 1 | 0 | 0 | 0 | 0 | 3.4222 | 1.0071 | -0.0019 | 0.0036 | 3.4219 | 1.0031 | -0.0003 | -0.0003 | 22.529 | -55 | -55 | -55 | -55 | -55 | -55 | -55 | 0 | 0 | 0.013065338 | 0 | 3.4440513 | 2.802315 | 9.419292 | 0
167 | 10020 | Mon Jul 13 20:18:18 CDT 2020 | charge3V4n0A03 | 1 | 0 | 0 | 0 | 0 | 3.4223 | 1.007 | -0.0019 | 0.0035 | 3.422 | 1.003 | -0.0003 | -0.0003 | 22.5333 | -55 | -55 | -55 | -55 | -55 | -55 | -55 | -0.19906597 | 0.0032520294 | -0.016336441 | 0 | 3.444215 | 2.8051283 | 9.428829 | 0
167.1667 | 10030 | Mon Jul 13 20:18:28 CDT 2020 | charge3V4n0A03 | 1 | 0 | 0 | 0 | 0 | 3.4224 | 1.0071 | -0.0019 | 0.0036 | 3.4222 | 1.003 | -0.0003 | -0.0003 | 22.5312 | -55 | -55 | -55 | -55 | -55 | -55 | -55 | 0 | 0 | 0.019600391 | 0 | 3.4454973 | 2.8079412 | 9.438366 | 0
167.3333 | 10040 | Mon Jul 13 20:18:38 CDT 2020 | charge3V4n0A03 | 1 | 0 | 0 | 0 | 0 | 3.4225 | 1.007 | -0.0019 | 0.0034 | 3.4223 | 1.003 | -0.0003 | -0.0003 | 22.5294 | -55 | -55 | -55 | -55 | -55 | -55 | -55 | 0 | 0 | 0.0032663345 | 0 | 3.450529 | 2.8107538 | 9.447903 | 0
167.5 | 10050 | Mon Jul 13 20:18:48 CDT 2020 | charge3V4n0A03 | 1 | 0 | 0 | 0 | 0 | 3.4227 | 1.007 | -0.0019 | 0.0034 | 3.4224 | 1.0031 | -0.0003 | -0.0003 | 22.5245 | -55 | -55 | -55 | -55 | -55 | -55 | -55 | 0.29891264 | -0.009765625 | -0.032670498 | 0 | 3.4410248 | 2.8135672 | 9.457439 | 0
167.6667 | 10060 | Mon Jul 13 20:18:58 CDT 2020 | charge3V4n0A03 | 1 | 0 | 0 | 0 | 0 | 3.4228 | 1.0071 | -0.0019 | 0.0034 | 3.4225 | 1.003 | -0.0003 | -0.0003 | 22.5283 | -55 | -55 | -55 | -55 | -55 | -55 | -55 | 0 | 0 | -0.03593445 | 0 | 3.4435887 | 2.8163803 | 9.466976 | 0
167.8333 | 10070 | Mon Jul 13 20:19:08 CDT 2020 | charge3V4n0A03 | 1 | 0 | 0 | 0 | 0 | 3.423 | 1.0071 | -0.0019 | 0.0035 | 3.4227 | 1.003 | -0.0003 | -0.0003 | 22.5364 | -55 | -55 | -55 | -55 | -55 | -55 | -55 | 0 | 0 | 0.0130701065 | 0 | 3.4504623 | 2.8191936 | 9.476513 | 0
168 | 10080 | Mon Jul 13 20:19:18 CDT 2020 | charge3V4n0A03 | 1 | 0 | 0 | 0 | 0 | 3.4231 | 1.007 | -0.0019 | 0.0034 | 3.4228 | 1.003 | -0.0003 | -0.0003 | 22.5328 | -55 | -55 | -55 | -55 | -55 | -55 | -55 | 0 | 0 | -0.0130701065 | 0 | 3.4483893 | 2.822007 | 9.48605 | 0
168.1667 | 10090 | Mon Jul 13 20:19:28 CDT 2020 | charge3V4n0A03 | 1 | 0 | 0 | 0 | 0 | 3.4232 | 1.0071 | -0.0019 | 0.0036 | 3.4229 | 1.003 | -0.0003 | -0.0003 | 22.5204 | -55 | -55 | -55 | -55 | -55 | -55 | -55 | 0 | 0 | 0.03920555 | 0 | 3.4556592 | 2.82482 | 9.495586 | 0
168.3333 | 10100 | Mon Jul 13 20:19:38 CDT 2020 | charge3V4n0A03 | 1 | 0 | 0 | 0 | 0 | 3.4233 | 1.0069 | -0.0019 | 0.0035 | 3.4231 | 1.003 | -0.0003 | -0.0003 | 22.5213 | -55 | -55 | -55 | -55 | -55 | -55 | -55 | -0.99708027 | -0.0032567978 | 0.0032663345 | 0 | 3.4463162 | 2.8276331 | 9.505123 | 0
168.5 | 10110 | Mon Jul 13 20:19:48 CDT 2020 | charge3V4n0A03 | 1 | 0 | 0 | 0 | 0 | 3.4235 | 1.007 | -0.0019 | 0.0034 | 3.4232 | 1.003 | -0.0003 | -0.0003 | 22.5279 | -55 | -55 | -55 | -55 | -55 | -55 | -55 | 0.12442985 | -0.0032520294 | -0.026135445 | 0 | 3.443289 | 2.8304462 | 9.51466 | 0
168.6667 | 10120 | Mon Jul 13 20:19:58 CDT 2020 | charge3V4n0A03 | 1 | 0 | 0 | 0 | 0 | 3.4236 | 1.007 | -0.0019 | 0.0033 | 3.4233 | 1.003 | -0.0003 | -0.0003 | 22.5338 | -55 | -55 | -55 | -55 | -55 | -55 | -55 | 0 | 0 | 0.04573822 | 0 | 3.4554281 | 2.8332593 | 9.524197 | 0
168.8333 | 10130 | Mon Jul 13 20:20:08 CDT 2020 | charge3V4n0A03 | 1 | 0 | 0 | 0 | 0 | 3.4237 | 1.0071 | -0.0019 | 0.0034 | 3.4235 | 1.003 | -0.0003 | -0.0003 | 22.5339 | -55 | -55 | -55 | -55 | -55 | -55 | -55 | 0 | 0 | 0.058805943 | 0 | 3.450887 | 2.8360727 | 9.533733 | 0
169 | 10140 | Mon Jul 13 20:20:18 CDT 2020 | charge3V4n0A03 | 1 | 0 | 0 | 0 | 0 | 3.4239 | 1.007 | -0.0019 | 0.0034 | 3.4236 | 1.003 | -0.0003 | -0.0003 | 22.5132 | -55 | -55 | -55 | -55 | -55 | -55 | -55 | -0.24917912 | 0.0032567978 | -0.0130701065 | 0 | 3.447695 | 2.838886 | 9.54327 | 0
169.1667 | 10150 | Mon Jul 13 20:20:28 CDT 2020 | charge3V4n0A03 | 1 | 0 | 0 | 0 | 0 | 3.424 | 1.007 | -0.0019 | 0.0034 | 3.4237 | 1.003 | -0.0003 | -0.0003 | 22.5114 | -55 | -55 | -55 | -55 | -55 | -55 | -55 | 0 | 0 | -0.06860733 | 0 | 3.444735 | 2.8416994 | 9.552807 | 0
169.3333 | 10160 | Mon Jul 13 20:20:38 CDT 2020 | charge3V4n0A03 | 1 | 0 | 0 | 0 | 0 | 3.4241 | 1.007 | -0.0019 | 0.0035 | 3.4239 | 1.003 | -0.0003 | -0.0003 | 22.5174 | -55 | -55 | -55 | -55 | -55 | -55 | -55 | 0.332036 | 0.006508827 | 0.019602776 | 0 | 3.4530573 | 2.8445127 | 9.562344 | 0
169.5 | 10170 | Mon Jul 13 20:20:48 CDT 2020 | charge3V4n0A03 | 1 | 0 | 0 | 0 | 0 | 3.4243 | 1.007 | -0.0019 | 0.0034 | 3.424 | 1.003 | -0.0003 | -0.0003 | 22.5236 | -55 | -55 | -55 | -55 | -55 | -55 | -55 | -0.16613963 | 0.0032567978 | -0.019602776 | 0 | 3.4474635 | 2.847326 | 9.57188 | 0
169.6667 | 10180 | Mon Jul 13 20:20:58 CDT 2020 | charge3V4n0A03 | 1 | 0 | 0 | 0 | 0 | 3.4244 | 1.0069 | -0.0019 | 0.0033 | 3.4242 | 1.003 | -0.0003 | -0.0003 | 22.5216 | -55 | -55 | -55 | -55 | -55 | -55 | -55 | 0.49835825 | -0.0032567978 | -0.0065350533 | 0 | 3.4480226 | 2.8501394 | 9.581417 | 0
169.8333 | 10190 | Mon Jul 13 20:21:08 CDT 2020 | charge3V4n0A03 | 1 | 0 | 0 | 0 | 0 | 3.4246 | 1.007 | -0.0019 | 0.0034 | 3.4243 | 1.003 | -0.0003 | -0.0003 | 22.5226 | -55 | -55 | -55 | -55 | -55 | -55 | -55 | -0.09062562 | -0.0032567978 | 0.035936832 | 0 | 3.4474635 | 2.8529527 | 9.590954 | 0
170 | 10200 | Mon Jul 13 20:21:18 CDT 2020 | charge3V4n0A03 | 1 | 0 | 0 | 0 | 0 | 3.4247 | 1.0071 | -0.0019 | 0.0037 | 3.4244 | 1.003 | -0.0003 | -0.0003 | 22.5285 | -55 | -55 | -55 | -55 | -55 | -55 | -55 | 0.14220184 | -0.0032520294 | -0.02286911 | 0 | 3.4504247 | 2.855766 | 9.600491 | 0
170.1667 | 10210 | Mon Jul 13 20:21:28 CDT 2020 | charge3V4n0A03 | 1 | 0 | 0 | 0 | 0 | 3.4249 | 1.0071 | -0.0019 | 0.0034 | 3.4246 | 1.003 | -0.0003 | -0.0003 | 22.5268 | -55 | -55 | -55 | -55 | -55 | -55 | -55 | 0 | 0 | 0.029404163 | 0 | 3.4518712 | 2.858579 | 9.610027 | 0
170.3333 | 10220 | Mon Jul 13 20:21:38 CDT 2020 | charge3V4n0A03 | 1 | 0 | 0 | 0 | 0 | 3.425 | 1.0071 | -0.0019 | 0.0035 | 3.4247 | 1.003 | -0.0003 | -0.0003 | 22.5219 | -55 | -55 | -55 | -55 | -55 | -55 | -55 | -0.9959869 | -0.006508827 | 0.0065350533 | 0 | 3.4507525 | 2.861392 | 9.619564 | 0
170.5 | 10230 | Mon Jul 13 20:21:48 CDT 2020 | charge3V4n0A03 | 1 | 0 | 0 | 0 | 0 | 3.4252 | 1.007 | -0.0019 | 0.0034 | 3.4249 | 1.003 | -0.0003 | -0.0003 | 22.519 | -55 | -55 | -55 | -55 | -55 | -55 | -55 | -0.16589637 | -0.0032520294 | 0.019602776 | 0 | 3.4509165 | 2.8642054 | 9.629101 | 0
170.6667 | 10240 | Mon Jul 13 20:21:58 CDT 2020 | charge3V4n0A03 | 1 | 0 | 0 | 0 | 0 | 3.4253 | 1.007 | -0.0019 | 0.0035 | 3.425 | 1.003 | -0.0003 | -0.0003 | 22.5114 | -55 | -55 | -55 | -55 | -55 | -55 | -55 | 0 | -0.0032567978 | 0 | 0 | 3.4534826 | 2.8670187 | 9.638638 | 0
170.8333 | 10250 | Mon Jul 13 20:22:08 CDT 2020 | charge3V4n0A03 | 1 | 0 | 0 | 0 | 0 | 3.4254 | 1.0069 | -0.0019 | 0.0036 | 3.4252 | 1.0029 | -0.0003 | -0.0003 | 22.4996 | -55 | -55 | -55 | -55 | -55 | -55 | -55 | 0 | 0 | 0.016334057 | 0 | 3.4497297 | 2.869832 | 9.648174 | 0
171 | 10260 | Mon Jul 13 20:22:18 CDT 2020 | charge3V4n0A03 | 1 | 0 | 0 | 0 | 0 | 3.4256 | 1.0069 | -0.0019 | 0.0034 | 3.4253 | 1.0029 | -0.0003 | -0.0003 | 22.4954 | -55 | -55 | -55 | -55 | -55 | -55 | -55 | 0 | 0 | 0 | 0 | 3.4491699 | 2.8726454 | 9.657711 | 0
171.1667 | 10270 | Mon Jul 13 20:22:28 CDT 2020 | charge3V4n0A03 | 1 | 0 | 0 | 0 | 0 | 3.4257 | 1.0069 | -0.0019 | 0.0036 | 3.4255 | 1.0029 | -0.0003 | -0.0003 | 22.5026 | -55 | -55 | -55 | -55 | -55 | -55 | -55 | -0.4976286 | 0.0032520294 | -0.0065350533 | 0 | 3.448774 | 2.8754587 | 9.667248 | 0
171.3333 | 10280 | Mon Jul 13 20:22:38 CDT 2020 | charge3V4n0A03 | 1 | 0 | 0 | 0 | 0 | 3.4259 | 1.007 | -0.0019 | 0.0035 | 3.4256 | 1.003 | -0.0003 | -0.0003 | 22.5058 | -55 | -55 | -55 | -55 | -55 | -55 | -55 | -0.28482068 | -0.0065135956 | 0.02286911 | 0 | 3.4554896 | 2.878272 | 9.6767845 | 0
171.5 | 10290 | Mon Jul 13 20:22:48 CDT 2020 | charge3V4n0A03 | 1 | 0 | 0 | 0 | 0 | 3.4261 | 1.0069 | -0.0019 | 0.0033 | 3.4258 | 1.003 | -0.0003 | -0.0003 | 22.5051 | -55 | -55 | -55 | -55 | -55 | -55 | -55 | -0.22137529 | 0.006508827 | -0.02940178 | 0 | 3.447587 | 2.8810852 | 9.686321 | 0
171.6667 | 10300 | Mon Jul 13 20:22:58 CDT 2020 | charge3V4n0A03 | 1 | 0 | 0 | 0 | 0 | 3.4262 | 1.007 | -0.0019 | 0.0034 | 3.4259 | 1.003 | -0.0003 | -0.0003 | 22.4976 | -55 | -55 | -55 | -55 | -55 | -55 | -55 | -0.0996862 | -0.0032567978 | 0.032670498 | 0 | 3.4576612 | 2.8838985 | 9.695858 | 0
171.8333 | 10310 | Mon Jul 13 20:23:08 CDT 2020 | charge3V4n0A03 | 1 | 0 | 0 | 0 | 0 | 3.4264 | 1.0071 | -0.0019 | 0.0035 | 3.4261 | 1.003 | -0.0003 | -0.0003 | 22.5016 | -55 | -55 | -55 | -55 | -55 | -55 | -55 | 0 | 0 | 0 | 0 | 3.4499893 | 2.8867118 | 9.705395 | 0
172 | 10320 | Mon Jul 13 20:23:18 CDT 2020 | charge3V4n0A03 | 1 | 0 | 0 | 0 | 0 | 3.4265 | 1.0071 | -0.0019 | 0.0035 | 3.4262 | 1.003 | -0.0003 | -0.0003 | 22.5059 | -55 | -55 | -55 | -55 | -55 | -55 | -55 | 0 | 0 | 0.032670498 | 0 | 3.4568703 | 2.889525 | 9.7149315 | 0
172.1667 | 10330 | Mon Jul 13 20:23:28 CDT 2020 | charge3V4n0A03 | 1 | 0 | 0 | 0 | 0 | 3.4267 | 1.0072 | -0.0019 | 0.0035 | 3.4264 | 1.003 | -0.0003 | -0.0003 | 22.5161 | -55 | -55 | -55 | -55 | -55 | -55 | -55 | 0.49835825 | 0.0032567978 | 0.0065350533 | 0 | 3.451205 | 2.8923383 | 9.724468 | 0
172.3333 | 10340 | Mon Jul 13 20:23:38 CDT 2020 | charge3V4n0A03 | 1 | 0 | 0 | 0 | 0 | 3.4268 | 1.0071 | -0.0019 | 0.0035 | 3.4266 | 1.003 | -0.0003 | -0.0003 | 22.524 | -55 | -55 | -55 | -55 | -55 | -55 | -55 | 0 | 0 | 0.006530285 | 0 | 3.4486375 | 2.8951514 | 9.734005 | 0
172.5 | 10350 | Mon Jul 13 20:23:48 CDT 2020 | charge3V4n0A03 | 1 | 0 | 0 | 0 | 0 | 3.427 | 1.0072 | -0.0019 | 0.0036 | 3.4267 | 1.0031 | -0.0003 | -0.0003 | 22.5265 | -55 | -55 | -55 | -55 | -55 | -55 | -55 | 0.59778166 | -0.009765625 | -0.016336441 | 0 | 3.4516006 | 2.8979647 | 9.743542 | 0
172.6667 | 10360 | Mon Jul 13 20:23:58 CDT 2020 | charge3V4n0A03 | 1 | 0 | 0 | 0 | 0 | 3.4271 | 1.0072 | -0.0019 | 0.0035 | 3.4269 | 1.0031 | -0.0003 | -0.0003 | 22.5285 | -55 | -55 | -55 | -55 | -55 | -55 | -55 | -0.24904214 | -0.006508827 | 0.026135445 | 0 | 3.4540038 | 2.900778 | 9.753078 | 0
172.8333 | 10370 | Mon Jul 13 20:24:08 CDT 2020 | charge3V4n0A03 | 1 | 0 | 0 | 0 | 0 | 3.4273 | 1.007 | -0.0019 | 0.0034 | 3.427 | 1.0031 | -0.0003 | -0.0003 | 22.5269 | -55 | -55 | -55 | -55 | -55 | -55 | -55 | 0.66455853 | -0.0065135956 | -0.009801388 | 0 | 3.453608 | 2.903591 | 9.762615 | 0
173 | 10380 | Mon Jul 13 20:24:18 CDT 2020 | charge3V4n0A03 | 1 | 0 | 0 | 0 | 0 | 3.4275 | 1.007 | -0.0019 | 0.0034 | 3.4272 | 1.0031 | -0.0003 | -0.0003 | 22.523 | -55 | -55 | -55 | -55 | -55 | -55 | -55 | -0.1423955 | 0.0032567978 | -0.022871494 | 0 | 3.4494567 | 2.9064043 | 9.772152 | 0
173.1667 | 10390 | Mon Jul 13 20:24:28 CDT 2020 | charge3V4n0A03 | 1 | 0 | 0 | 0 | 0 | 3.4276 | 1.0072 | -0.0019 | 0.0035 | 3.4273 | 1.0031 | -0.0003 | -0.0003 | 22.5233 | -55 | -55 | -55 | -55 | -55 | -55 | -55 | -0.19924098 | -0.006508827 | 0.032668114 | 0 | 3.453772 | 2.9092176 | 9.781689 | 0
173.3333 | 10400 | Mon Jul 13 20:24:38 CDT 2020 | charge3V4n0A03 | 1 | 0 | 0 | 0 | 0 | 3.4278 | 1.0071 | -0.0019 | 0.0034 | 3.4275 | 1.0031 | -0.0003 | -0.0003 | 22.5314 | -55 | -55 | -55 | -55 | -55 | -55 | -55 | -0.1993724 | -0.0065135956 | 0.032670498 | 0 | 3.4557798 | 2.912031 | 9.791225 | 0
173.5 | 10410 | Mon Jul 13 20:24:48 CDT 2020 | charge3V4n0A03 | 1 | 0 | 0 | 0 | 0 | 3.4279 | 1.0071 | -0.0019 | 0.0034 | 3.4277 | 1.0031 | -0.0003 | -0.0003 | 22.5326 | -55 | -55 | -55 | -55 | -55 | -55 | -55 | 0 | 0 | -0.009801388 | 0 | 3.4544282 | 2.9148443 | 9.800762 | 0
173.6667 | 10420 | Mon Jul 13 20:24:58 CDT 2020 | charge3V4n0A03 | 1 | 0 | 0 | 0 | 0 | 3.4281 | 1.0072 | -0.0019 | 0.0038 | 3.4278 | 1.0031 | -0.0003 | -0.0003 | 22.5359 | -55 | -55 | -55 | -55 | -55 | -55 | -55 | -0.49808428 | -0.006508827 | 0.013067722 | 0 | 3.4542642 | 2.9176576 | 9.810299 | 0
173.8333 | 10430 | Mon Jul 13 20:25:08 CDT 2020 | charge3V4n0A03 | 1 | 0 | 0 | 0 | 0 | 3.4283 | 1.0071 | -0.0019 | 0.0034 | 3.428 | 1.0031 | -0.0003 | -0.0003 | 22.5354 | -55 | -55 | -55 | -55 | -55 | -55 | -55 | 0.110768735 | -0.0032567978 | -0.02940178 | 0 | 3.4491563 | 2.9204707 | 9.819836 | 0
174 | 10440 | Mon Jul 13 20:25:18 CDT 2020 | charge3V4n0A03 | 1 | 0 | 0 | 0 | 0 | 3.4284 | 1.0072 | -0.0019 | 0.0035 | 3.4282 | 1.0031 | -0.0003 | -0.0003 | 22.5273 | -55 | -55 | -55 | -55 | -55 | -55 | -55 | 0 | 0 | -0.0065350533 | 0 | 3.45324 | 2.923284 | 9.829372 | 0
174.1667 | 10450 | Mon Jul 13 20:25:28 CDT 2020 | charge3V4n0A03 | 1 | 0 | 0 | 0 | 0 | 3.4286 | 1.007 | -0.0019 | 0.0035 | 3.4283 | 1.0031 | -0.0003 | -0.0003 | 22.5281 | -55 | -55 | -55 | -55 | -55 | -55 | -55 | -0.2488597 | -0.0032520294 | 0.013067722 | 0 | 3.4571605 | 2.9260974 | 9.838909 | 0
174.3333 | 10460 | Mon Jul 13 20:25:38 CDT 2020 | charge3V4n0A03 | 1 | 0 | 0 | 0 | 0 | 3.4288 | 1.0071 | -0.0019 | 0.0035 | 3.4285 | 1.0031 | -0.0003 | -0.0003 | 22.5326 | -55 | -55 | -55 | -55 | -55 | -55 | -55 | -0.07668557 | 0.0032567978 | -0.0424695 | 0 | 3.448691 | 2.9289107 | 9.848448 | 0
174.5 | 10470 | Mon Jul 13 20:25:48 CDT 2020 | charge3V4n0A03 | 1 | 0 | 0 | 0 | 0 | 3.4289 | 1.0072 | -0.0019 | 0.0035 | 3.4287 | 1.0031 | -0.0003 | -0.0003 | 22.5298 | -55 | -55 | -55 | -55 | -55 | -55 | -55 | 0 | 0 | -0.006532669 | 0 | 3.4548523 | 2.931724 | 9.857985 | 0
174.6667 | 10480 | Mon Jul 13 20:25:58 CDT 2020 | charge3V4n0A03 | 1 | 0 | 0 | 0 | 0 | 3.4291 | 1.0072 | -0.0019 | 0.0034 | 3.4288 | 1.0031 | -0.0003 | -0.0003 | 22.5255 | -55 | -55 | -55 | -55 | -55 | -55 | -55 | 0.33179274 | 0.0032520294 | 0.009801388 | 0 | 3.4561362 | 2.9345374 | 9.867521 | 0
174.8333 | 10490 | Mon Jul 13 20:26:08 CDT 2020 | charge3V4n0A03 | 1 | 0 | 0 | 0 | 0 | 3.4293 | 1.007 | -0.0019 | 0.0037 | 3.429 | 1.003 | -0.0003 | -0.0003 | 22.5338 | -55 | -55 | -55 | -55 | -55 | -55 | -55 | 0.06645908 | 0.0032567978 | 0.049004555 | 0 | 3.4542236 | 2.9373505 | 9.877059 | 0
175 | 10500 | Mon Jul 13 20:26:18 CDT 2020 | charge3V4n0A03 | 1 | 0 | 0 | 0 | 0 | 3.4294 | 1.0071 | -0.0019 | 0.0034 | 3.4292 | 1.003 | -0.0003 | -0.0003 | 22.5186 | -55 | -55 | -55 | -55 | -55 | -55 | -55 | 0.33179274 | -0.0032520294 | -0.009801388 | 0 | 3.4536636 | 2.9401639 | 9.886596 | 0
175.1667 | 10510 | Mon Jul 13 20:26:28 CDT 2020 | charge3V4n0A03 | 1 | 0 | 0 | 0 | 0 | 3.4296 | 1.0071 | -0.0019 | 0.0037 | 3.4294 | 1.003 | -0.0003 | -0.0003 | 22.5155 | -55 | -55 | -55 | -55 | -55 | -55 | -55 | 0.33227926 | 0.0032567978 | 0.009801388 | 0 | 3.4573529 | 2.9429772 | 9.896132 | 0
175.3333 | 10520 | Mon Jul 13 20:26:38 CDT 2020 | charge3V4n0A03 | 1 | 0 | 0 | 0 | 0 | 3.4298 | 1.0071 | -0.0019 | 0.0035 | 3.4295 | 1.003 | -0.0003 | -0.0003 | 22.5285 | -55 | -55 | -55 | -55 | -55 | -55 | -55 | -0.24917912 | -0.0032567978 | 0.0130701065 | 0 | 3.4573529 | 2.9457905 | 9.905669 | 0
175.5 | 10530 | Mon Jul 13 20:26:48 CDT 2020 | charge3V4n0A03 | 1 | 0 | 0 | 0 | 0 | 3.43 | 1.0071 | -0.0019 | 0.0034 | 3.4297 | 1.003 | -0.0003 | -0.0003 | 22.5311 | -55 | -55 | -55 | -55 | -55 | -55 | -55 | -0.049770124 | 0.0032520294 | -0.065340996 | 0 | 3.452638 | 2.9486034 | 9.915206 | 0
175.6667 | 10540 | Mon Jul 13 20:26:58 CDT 2020 | charge3V4n0A03 | 1 | 0 | 0 | 0 | 0 | 3.4302 | 1.0072 | -0.0019 | 0.0035 | 3.4299 | 1.003 | -0.0003 | -0.0003 | 22.526 | -55 | -55 | -55 | -55 | -55 | -55 | -55 | 0 | 0 | 0.016336441 | 0 | 3.4567244 | 2.9514165 | 9.924743 | 0
175.8333 | 10550 | Mon Jul 13 20:27:08 CDT 2020 | charge3V4n0A03 | 1 | 0 | 0 | 0 | 0 | 3.4303 | 1.007 | -0.0019 | 0.0036 | 3.4301 | 1.003 | -0.0003 | -0.0003 | 22.5283 | -55 | -55 | -55 | -55 | -55 | -55 | -55 | 0.332036 | 0.006508827 | 0.019602776 | 0 | 3.4578452 | 2.9542298 | 9.934279 | 0
176 | 10560 | Mon Jul 13 20:27:18 CDT 2020 | charge3V4n0A03 | 1 | 0 | 0 | 0 | 0 | 3.4305 | 1.0071 | -0.0019 | 0.0037 | 3.4303 | 1.003 | -0.0003 | -0.0003 | 22.5343 | -55 | -55 | -55 | -55 | -55 | -55 | -55 | 0.16613963 | 0.0032567978 | 0.019602776 | 0 | 3.4583373 | 2.9570432 | 9.943816 | 0
176.1667 | 10570 | Mon Jul 13 20:27:28 CDT 2020 | charge3V4n0A03 | 1 | 0 | 0 | 0 | 0 | 3.4307 | 1.0071 | -0.0019 | 0.0036 | 3.4304 | 1.0031 | -0.0003 | -0.0003 | 22.5329 | -55 | -55 | -55 | -55 | -55 | -55 | -55 | -0.24922459 | 0.0032567978 | -0.013067722 | 0 | 3.4534574 | 2.9598558 | 9.953355 | 0
176.3333 | 10580 | Mon Jul 13 20:27:38 CDT 2020 | charge3V4n0A03 | 1 | 0 | 0 | 0 | 0 | 3.4309 | 1.0072 | -0.0019 | 0.0034 | 3.4306 | 1.0031 | -0.0003 | -0.0003 | 22.5306 | -55 | -55 | -55 | -55 | -55 | -55 | -55 | 0 | 0 | 0.013067722 | 0 | 3.4579408 | 2.9626691 | 9.962892 | 0
176.5 | 10590 | Mon Jul 13 20:27:48 CDT 2020 | charge3V4n0A03 | 1 | 0 | 0 | 0 | 0 | 3.4311 | 1.0072 | -0.0019 | 0.0036 | 3.4308 | 1.0031 | -0.0003 | -0.0003 | 22.5221 | -55 | -55 | -55 | -55 | -55 | -55 | -55 | -0.079691745 | -0.006508827 | 0.08167505 | 0 | 3.4657876 | 2.9654825 | 9.972429 | 0
176.6667 | 10600 | Mon Jul 13 20:27:58 CDT 2020 | charge3V4n0A03 | 1 | 0 | 0 | 0 | 0 | 3.4313 | 1.0071 | -0.0019 | 0.0034 | 3.431 | 1.0031 | -0.0003 | -0.0003 | 22.5246 | -55 | -55 | -55 | -55 | -55 | -55 | -55 | -0.06645585 | -0.0032567978 | 0.04900694 | 0 | 3.4644346 | 2.9682958 | 9.981967 | 0
176.8333 | 10610 | Mon Jul 13 20:28:08 CDT 2020 | charge3V4n0A03 | 1 | 0 | 0 | 0 | 0 | 3.4315 | 1.007 | -0.0019 | 0.0034 | 3.4312 | 1.0031 | -0.0003 | -0.0003 | 22.526 | -55 | -55 | -55 | -55 | -55 | -55 | -55 | -0.11075975 | -0.0032567978 | 0.029404163 | 0 | 3.45939 | 2.9711092 | 9.991504 | 0
177 | 10620 | Mon Jul 13 20:28:18 CDT 2020 | charge3V4n0A03 | 1 | 0 | 0 | 0 | 0 | 3.4317 | 1.0071 | -0.0019 | 0.0034 | 3.4314 | 1.0031 | -0.0003 | -0.0003 | 22.5291 | -55 | -55 | -55 | -55 | -55 | -55 | -55 | -0.24924733 | 0.0065135956 | -0.02613306 | 0 | 3.4527588 | 2.9739225 | 10.00104 | 0
177.1667 | 10630 | Mon Jul 13 20:28:28 CDT 2020 | charge3V4n0A03 | 1 | 0 | 0 | 0 | 0 | 3.4318 | 1.007 | -0.0019 | 0.0034 | 3.4316 | 1.003 | -0.0003 | -0.0003 | 22.5342 | -55 | -55 | -55 | -55 | -55 | -55 | -55 | -0.099678926 | -0.0032567978 | 0.032672882 | 0 | 3.4610035 | 2.9767358 | 10.010578 | 0
177.3333 | 10640 | Mon Jul 13 20:28:38 CDT 2020 | charge3V4n0A03 | 1 | 0 | 0 | 0 | 0 | 3.432 | 1.0071 | -0.0019 | 0.0036 | 3.4318 | 1.003 | -0.0003 | -0.0003 | 22.5351 | -55 | -55 | -55 | -55 | -55 | -55 | -55 | 0 | 0 | 0.016334057 | 0 | 3.456286 | 2.9795492 | 10.020116 | 0
177.5 | 10650 | Mon Jul 13 20:28:48 CDT 2020 | charge3V4n0A03 | 1 | 0 | 0 | 0 | 0 | 3.4322 | 1.007 | -0.0019 | 0.0035 | 3.432 | 1.003 | -0.0003 | -0.0003 | 22.5259 | -55 | -55 | -55 | -55 | -55 | -55 | -55 | 0.99635303 | -0.0032567978 | -0.0032687187 | 0 | 3.457407 | 2.9823625 | 10.029654 | 0
177.6667 | 10660 | Mon Jul 13 20:28:58 CDT 2020 | charge3V4n0A03 | 1 | 0 | 0 | 0 | 0 | 3.4324 | 1.007 | -0.0019 | 0.0037 | 3.4322 | 1.003 | -0.0003 | -0.0003 | 22.5329 | -55 | -55 | -55 | -55 | -55 | -55 | -55 | -0.16591656 | -0.0032520294 | 0.019600391 | 0 | 3.4566138 | 2.9851758 | 10.039191 | 0
177.8333 | 10670 | Mon Jul 13 20:29:08 CDT 2020 | charge3V4n0A03 | 1 | 0 | 0 | 0 | 0 | 3.4326 | 1.0071 | -0.0019 | 0.0034 | 3.4324 | 1.0031 | -0.0003 | -0.0003 | 22.5331 | -55 | -55 | -55 | -55 | -55 | -55 | -55 | 0.1423955 | -0.0032567978 | -0.022871494 | 0 | 3.4562166 | 2.9879892 | 10.04873 | 0
178 | 10680 | Mon Jul 13 20:29:18 CDT 2020 | charge3V4n0A03 | 1 | 0 | 0 | 0 | 0 | 3.4328 | 1.0071 | -0.0019 | 0.0034 | 3.4325 | 1.003 | -0.0003 | -0.0003 | 22.5353 | -55 | -55 | -55 | -55 | -55 | -55 | -55 | 0.99708027 | 0.0032567978 | 0.0032663345 | 0 | 3.4593487 | 2.9908025 | 10.058268 | 0
178.1667 | 10690 | Mon Jul 13 20:29:28 CDT 2020 | charge3V4n0A03 | 1 | 0 | 0 | 0 | 0 | 3.433 | 1.0071 | -0.0019 | 0.0036 | 3.4327 | 1.003 | -0.0003 | -0.0003 | 22.5399 | -55 | -55 | -55 | -55 | -55 | -55 | -55 | 0.22137529 | -0.006508827 | -0.02940178 | 0 | 3.4543018 | 2.9936159 | 10.067807 | 0
178.3333 | 10700 | Mon Jul 13 20:29:38 CDT 2020 | charge3V4n0A03 | 1 | 0 | 0 | 0 | 0 | 3.4332 | 1.007 | -0.0019 | 0.0034 | 3.4329 | 1.0031 | -0.0003 | -0.0003 | 22.5444 | -55 | -55 | -55 | -55 | -55 | -55 | -55 | 0 | 0 | -0.009801388 | 0 | 3.4529467 | 2.9964292 | 10.077345 | 0
178.5 | 10710 | Mon Jul 13 20:29:48 CDT 2020 | charge3V4n0A03 | 1 | 0 | 0 | 0 | 0 | 3.4334 | 1.0072 | -0.0019 | 0.0035 | 3.4331 | 1.0031 | -0.0003 | -0.0003 | 22.5475 | -55 | -55 | -55 | -55 | -55 | -55 | -55 | 0 | 0 | 0.013067722 | 0 | 3.4560783 | 2.9992425 | 10.086883 | 0
178.6667 | 10720 | Mon Jul 13 20:29:58 CDT 2020 | charge3V4n0A03 | 1 | 0 | 0 | 0 | 0 | 3.4336 | 1.0071 | -0.0019 | 0.0035 | 3.4334 | 1.0031 | -0.0003 | -0.0003 | 22.5406 | -55 | -55 | -55 | -55 | -55 | -55 | -55 | -0.14945632 | -0.009765625 | 0.065340996 | 0 | 3.4686499 | 3.002056 | 10.09642 | 0
178.8333 | 10730 | Mon Jul 13 20:30:08 CDT 2020 | charge3V4n0A03 | 1 | 0 | 0 | 0 | 0 | 3.4338 | 1.007 | -0.0019 | 0.0034 | 3.4336 | 1.003 | -0.0003 | -0.0003 | 22.5281 | -55 | -55 | -55 | -55 | -55 | -55 | -55 | 0 | 0 | 0.032670498 | 0 | 3.4580889 | 3.004869 | 10.10596 | 0
179 | 10740 | Mon Jul 13 20:30:18 CDT 2020 | charge3V4n0A03 | 1 | 0 | 0 | 0 | 0 | 3.434 | 1.007 | -0.0019 | 0.0035 | 3.4338 | 1.003 | -0.0003 | -0.0003 | 22.5224 | -55 | -55 | -55 | -55 | -55 | -55 | -55 | 0 | 0 | 0.016336441 | 0 | 3.4617827 | 3.0076823 | 10.115498 | 0
179.1667 | 10750 | Mon Jul 13 20:30:28 CDT 2020 | charge3V4n0A03 | 1 | 0 | 0 | 0 | 0 | 3.4343 | 1.007 | -0.0019 | 0.0034 | 3.434 | 1.003 | -0.0003 | -0.0003 | 22.5286 | -55 | -55 | -55 | -55 | -55 | -55 | -55 | 0.19935785 | 0.0032567978 | 0.016336441 | 0 | 3.461947 | 3.0104952 | 10.125037 | 0
179.3333 | 10760 | Mon Jul 13 20:30:38 CDT 2020 | charge3V4n0A03 | 1 | 0 | 0 | 0 | 0 | 3.4344 | 1.007 | -0.0019 | 0.0036 | 3.4342 | 1.003 | -0.0003 | -0.0003 | 22.5207 | -55 | -55 | -55 | -55 | -55 | -55 | -55 | 0.14241034 | -0.0032567978 | -0.02286911 | 0 | 3.4593053 | 3.0133085 | 10.134576 | 0
179.5 | 10770 | Mon Jul 13 20:30:48 CDT 2020 | charge3V4n0A03 | 1 | 0 | 0 | 0 | 0 | 3.4347 | 1.007 | -0.0019 | 0.0035 | 3.4344 | 1.003 | -0.0003 | -0.0003 | 22.5233 | -55 | -55 | -55 | -55 | -55 | -55 | -55 | 0 | 0 | 0.0130701065 | 0 | 3.462275 | 3.0161216 | 10.144116 | 0
179.6667 | 10780 | Mon Jul 13 20:30:58 CDT 2020 | charge3V4n0A03 | 1 | 0 | 0 | 0 | 0 | 3.4349 | 1.007 | -0.0019 | 0.0033 | 3.4346 | 1.003 | -0.0003 | -0.0003 | 22.5288 | -55 | -55 | -55 | -55 | -55 | -55 | -55 | 0.30663 | -0.013022423 | -0.0424695 | 0 | 3.452012 | 3.018935 | 10.153655 | 0
179.8333 | 10790 | Mon Jul 13 20:31:08 CDT 2020 | charge3V4n0A03 | 1 | 0 | 0 | 0 | 0 | 3.4351 | 1.0071 | -0.0019 | 0.0034 | 3.4348 | 1.003 | -0.0003 | -0.0003 | 22.5365 | -55 | -55 | -55 | -55 | -55 | -55 | -55 | -0.49835825 | -0.0032567978 | 0.0065350533 | 0 | 3.4609196 | 3.0217483 | 10.1631975 | 0
180 | 10800 | Mon Jul 13 20:31:18 CDT 2020 | charge3V4n0A03 | 1 | 0 | 0 | 0 | 0 | 3.4353 | 1.007 | -0.0019 | 0.0034 | 3.4351 | 1.003 | -0.0003 | -0.0003 | 22.5432 | -55 | -55 | -55 | -55 | -55 | -55 | -55 | -0.05538212 | -0.0032567978 | 0.058805943 | 0 | 3.4625337 | 3.0245616 | 10.172738 | 0
180.1667 | 10810 | Mon Jul 13 20:31:28 CDT 2020 | charge3V4n0A03 | 1 | 0 | 0 | 0 | 0 | 3.4356 | 1.007 | -0.0019 | 0.0034 | 3.4353 | 1.003 | -0.0003 | -0.0003 | 22.5558 | -55 | -55 | -55 | -55 | -55 | -55 | -55 | 0 | 0 | -0.02940178 | 0 | 3.4552383 | 3.027375 | 10.18228 | 0
180.3333 | 10820 | Mon Jul 13 20:31:38 CDT 2020 | charge3V4n0A03 | 1 | 0 | 0 | 0 | 0 | 3.4358 | 1.007 | -0.0019 | 0.0035 | 3.4355 | 1.0031 | -0.0003 | -0.0003 | 22.5632 | -55 | -55 | -55 | -55 | -55 | -55 | -55 | -0.3320764 | -0.006508827 | 0.019600391 | 0 | 3.460453 | 3.0301883 | 10.191819 | 0
180.5 | 10830 | Mon Jul 13 20:31:48 CDT 2020 | charge3V4n0A03 | 1 | 0 | 0 | 0 | 0 | 3.436 | 1.007 | -0.0019 | 0.0034 | 3.4357 | 1.003 | -0.0003 | -0.0003 | 22.5645 | -55 | -55 | -55 | -55 | -55 | -55 | -55 | -0.12460093 | -0.0032567978 | 0.026137829 | 0 | 3.4624646 | 3.0330017 | 10.201358 | 0
180.6667 | 10840 | Mon Jul 13 20:31:58 CDT 2020 | charge3V4n0A03 | 1 | 0 | 0 | 0 | 0 | 3.4362 | 1.0071 | -0.0019 | 0.0036 | 3.436 | 1.0031 | -0.0003 | -0.0003 | 22.5624 | -55 | -55 | -55 | -55 | -55 | -55 | -55 | -0.24901943 | 0.006508827 | -0.026137829 | 0 | 3.4629567 | 3.035815 | 10.210898 | 0
180.8333 | 10850 | Mon Jul 13 20:32:08 CDT 2020 | charge3V4n0A03 | 1 | 0 | 0 | 0 | 0 | 3.4365 | 1.0071 | -0.0019 | 0.0035 | 3.4362 | 1.0031 | -0.0003 | -0.0003 | 22.5602 | -55 | -55 | -55 | -55 | -55 | -55 | -55 | -0.19935785 | -0.0032567978 | 0.016336441 | 0 | 3.4640796 | 3.0386283 | 10.220441 | 0
181 | 10860 | Mon Jul 13 20:32:18 CDT 2020 | charge3V4n0A03 | 1 | 0 | 0 | 0 | 0 | 3.4367 | 1.007 | -0.0019 | 0.0034 | 3.4364 | 1.003 | -0.0003 | -0.0003 | 22.5639 | -55 | -55 | -55 | -55 | -55 | -55 | -55 | 0 | 0 | -0.029404163 | 0 | 3.4587934 | 3.0414417 | 10.229984 | 0
181.1667 | 10870 | Mon Jul 13 20:32:28 CDT 2020 | charge3V4n0A03 | 1 | 0 | 0 | 0 | 0 | 3.4369 | 1.007 | -0.0019 | 0.0035 | 3.4366 | 1.003 | -0.0003 | -0.0003 | 22.5576 | -55 | -55 | -55 | -55 | -55 | -55 | -55 | 0 | 0 | 0.0065350533 | 0 | 3.46008 | 3.044255 | 10.239529 | 0
181.3333 | 10880 | Mon Jul 13 20:32:38 CDT 2020 | charge3V4n0A03 | 1 | 0 | 0 | 0 | 0 | 3.4372 | 1.0073 | -0.0019 | 0.0035 | 3.4369 | 1.003 | -0.0003 | -0.0003 | 22.5516 | -55 | -55 | -55 | -55 | -55 | -55 | -55 | -0.49854013 | -0.0032567978 | 0.006532669 | 0 | 3.4641743 | 3.0470684 | 10.249073 | 0
181.5 | 10890 | Mon Jul 13 20:32:48 CDT 2020 | charge3V4n0A03 | 1 | 0 | 0 | 0 | 0 | 3.4374 | 1.0071 | -0.0019 | 0.0035 | 3.4371 | 1.003 | -0.0003 | -0.0003 | 22.5565 | -55 | -55 | -55 | -55 | -55 | -55 | -55 | -0.14229867 | -0.006508827 | 0.045740604 | 0 | 3.467146 | 3.0498817 | 10.258616 | 0
181.6667 | 10900 | Mon Jul 13 20:32:58 CDT 2020 | charge3V4n0A03 | 1 | 0 | 0 | 0 | 0 | 3.4376 | 1.007 | -0.0019 | 0.0034 | 3.4374 | 1.003 | -0.0003 | -0.0003 | 22.55 | -55 | -55 | -55 | -55 | -55 | -55 | -55 | 0.33227926 | -0.0032567978 | -0.009801388 | 0 | 3.4622562 | 3.052695 | 10.26816 | 0
181.8333 | 10910 | Mon Jul 13 20:33:08 CDT 2020 | charge3V4n0A03 | 1 | 0 | 0 | 0 | 0 | 3.4379 | 1.007 | -0.0019 | 0.0035 | 3.4376 | 1.0031 | -0.0003 | -0.0003 | 22.5516 | -55 | -55 | -55 | -55 | -55 | -55 | -55 | 0.090492934 | -0.0032520294 | -0.035936832 | 0 | 3.459215 | 3.0555084 | 10.277701 | 0
182 | 10920 | Mon Jul 13 20:33:18 CDT 2020 | charge3V4n0A03 | 1 | 0 | 0 | 0 | 0 | 3.4381 | 1.0071 | -0.0019 | 0.0036 | 3.4379 | 1.0031 | -0.0003 | -0.0003 | 22.5536 | -55 | -55 | -55 | -55 | -55 | -55 | -55 | -0.12442985 | -0.0032520294 | 0.026135445 | 0 | 3.4686925 | 3.0583217 | 10.28725 | 0
182.1667 | 10930 | Mon Jul 13 20:33:28 CDT 2020 | charge3V4n0A03 | 1 | 0 | 0 | 0 | 0 | 3.4384 | 1.0071 | -0.0019 | 0.0034 | 3.4381 | 1.003 | -0.0003 | -0.0003 | 22.5507 | -55 | -55 | -55 | -55 | -55 | -55 | -55 | 0 | 0 | 0.019602776 | 0 | 3.4638014 | 3.0611348 | 10.296796 | 0
182.3333 | 10940 | Mon Jul 13 20:33:38 CDT 2020 | charge3V4n0A03 | 1 | 0 | 0 | 0 | 0 | 3.4387 | 1.0071 | -0.0019 | 0.0037 | 3.4383 | 1.003 | -0.0003 | -0.0003 | 22.5472 | -55 | -55 | -55 | -55 | -55 | -55 | -55 | 0 | 0 | 0.032670498 | 0 | 3.461157 | 3.063948 | 10.306343 | 0
182.5 | 10950 | Mon Jul 13 20:33:48 CDT 2020 | charge3V4n0A03 | 1 | 0 | 0 | 0 | 0 | 3.4389 | 1.0072 | -0.0019 | 0.0036 | 3.4386 | 1.0031 | -0.0003 | -0.0003 | 22.555 | -55 | -55 | -55 | -55 | -55 | -55 | -55 | 0 | 0 | 0.019602776 | 0 | 3.4665406 | 3.0667613 | 10.315892 | 0
182.6667 | 10960 | Mon Jul 13 20:33:58 CDT 2020 | charge3V4n0A03 | 1 | 0 | 0 | 0 | 0 | 3.4391 | 1.0072 | -0.0019 | 0.0036 | 3.4389 | 1.0031 | -0.0003 | -0.0003 | 22.5635 | -55 | -55 | -55 | -55 | -55 | -55 | -55 | 0.062306147 | 0.0032567978 | 0.05227089 | 0 | 3.4663067 | 3.0695746 | 10.325448 | 0
182.8333 | 10970 | Mon Jul 13 20:34:08 CDT 2020 | charge3V4n0A03 | 1 | 0 | 0 | 0 | 0 | 3.4394 | 1.0072 | -0.0019 | 0.0034 | 3.4391 | 1.0031 | -0.0003 | -0.0003 | 22.5598 | -55 | -55 | -55 | -55 | -55 | -55 | -55 | -0.082948186 | -0.0032520294 | 0.03920555 | 0 | 3.4713633 | 3.0723877 | 10.335003 | 0
183 | 10980 | Mon Jul 13 20:34:18 CDT 2020 | charge3V4n0A03 | 1 | 0 | 0 | 0 | 0 | 3.4396 | 1.0071 | -0.0019 | 0.0035 | 3.4394 | 1.0031 | -0.0003 | -0.0003 | 22.5697 | -55 | -55 | -55 | -55 | -55 | -55 | -55 | -0.24927007 | -0.0032567978 | 0.013065338 | 0 | 3.4632635 | 3.075201 | 10.344552 | 0
183.1667 | 10990 | Mon Jul 13 20:34:28 CDT 2020 | charge3V4n0A03 | 1 | 0 | 0 | 0 | 0 | 3.4399 | 1.0072 | -0.0019 | 0.0035 | 3.4397 | 1.0031 | -0.0003 | -0.0003 | 22.572 | -55 | -55 | -55 | -55 | -55 | -55 | -55 | 0 | 0 | 0.009801388 | 0 | 3.4660032 | 3.0780144 | 10.354108 | 0
183.3333 | 11000 | Mon Jul 13 20:34:38 CDT 2020 | charge3V4n0A03 | 1 | 0 | 0 | 0 | 0 | 3.4402 | 1.0073 | -0.0019 | 0.0034 | 3.4399 | 1.0031 | -0.0003 | -0.0003 | 22.5693 | -55 | -55 | -55 | -55 | -55 | -55 | -55 | 0.062214926 | 0.0032520294 | 0.05227089 | 0 | 3.469141 | 3.0808277 | 10.363676 | 0
183.5 | 11010 | Mon Jul 13 20:34:48 CDT 2020 | charge3V4n0A03 | 1 | 0 | 0 | 0 | 0 | 3.4404 | 1.007 | -0.0019 | 0.0036 | 3.4402 | 1.0031 | -0.0003 | -0.0003 | 22.5676 | -55 | -55 | -55 | -55 | -55 | -55 | -55 | 0 | 0 | 0.0032663345 | 0 | 3.4636848 | 3.0836408 | 10.3732395 | 0
183.6667 | 11020 | Mon Jul 13 20:34:58 CDT 2020 | charge3V4n0A03 | 1 | 0 | 0 | 0 | 0 | 3.4407 | 1.007 | -0.0019 | 0.0035 | 3.4405 | 1.003 | -0.0003 | -0.0003 | 22.5766 | -55 | -55 | -55 | -55 | -55 | -55 | -55 | 0.22135733 | -0.006508827 | -0.029404163 | 0 | 3.4632869 | 3.0864542 | 10.382803 | 0
183.8333 | 11030 | Mon Jul 13 20:35:08 CDT 2020 | charge3V4n0A03 | 1 | 0 | 0 | 0 | 0 | 3.441 | 1.007 | -0.0019 | 0.0035 | 3.4407 | 1.003 | -0.0003 | -0.0003 | 22.5848 | -55 | -55 | -55 | -55 | -55 | -55 | -55 | 0.18111856 | 0.006508827 | 0.035936832 | 0 | 3.4658628 | 3.0892675 | 10.392363 | 0
184 | 11040 | Mon Jul 13 20:35:18 CDT 2020 | charge3V4n0A03 | 1 | 0 | 0 | 0 | 0 | 3.4413 | 1.007 | -0.0019 | 0.0035 | 3.441 | 1.003 | -0.0003 | -0.0003 | 22.5848 | -55 | -55 | -55 | -55 | -55 | -55 | -55 | 0 | 0 | 0.016336441 | 0 | 3.4695635 | 3.0920808 | 10.40193 | 0
184.1667 | 11050 | Mon Jul 13 20:35:28 CDT 2020 | charge3V4n0A03 | 1 | 0 | 0 | 0 | 0 | 3.4416 | 1.0071 | -0.0019 | 0.0033 | 3.4413 | 1.003 | -0.0003 | -0.0003 | 22.5777 | -55 | -55 | -55 | -55 | -55 | -55 | -55 | -0.11060655 | -0.0032520294 | 0.02940178 | 0 | 3.4642699 | 3.0948942 | 10.411512 | 0
184.3333 | 11060 | Mon Jul 13 20:35:38 CDT 2020 | charge3V4n0A03 | 1 | 0 | 0 | 0 | 0 | 3.4418 | 1.0071 | -0.0019 | 0.0034 | 3.4416 | 1.0031 | -0.0003 | -0.0003 | 22.5589 | -55 | -55 | -55 | -55 | -55 | -55 | -55 | 0.33227926 | -0.0032567978 | -0.009801388 | 0 | 3.4666824 | 3.0977075 | 10.421101 | 0
184.5 | 11070 | Mon Jul 13 20:35:48 CDT 2020 | charge3V4n0A03 | 1 | 0 | 0 | 0 | 0 | 3.4421 | 1.007 | -0.002 | 0.0033 | 3.4419 | 1.003 | -0.0003 | -0.0003 | 22.5605 | -55 | -55 | -55 | -55 | -55 | -55 | -55 | -0.664072 | -0.006508827 | 0.009801388 | 0 | 3.467971 | 3.1005208 | 10.430692 | 0
184.6667 | 11080 | Mon Jul 13 20:35:58 CDT 2020 | charge3V4n0A03 | 1 | 0 | 0 | 0 | 0 | 3.4424 | 1.0071 | -0.0019 | 0.0036 | 3.4421 | 1.0031 | -0.0003 | -0.0003 | 22.5616 | -55 | -55 | -55 | -55 | -55 | -55 | -55 | -0.11075975 | -0.0032567978 | 0.029404163 | 0 | 3.4723995 | 3.1033342 | 10.440307 | 0
184.8333 | 11090 | Mon Jul 13 20:36:08 CDT 2020 | charge3V4n0A03 | 1 | 0 | 0 | 0 | 0 | 3.4427 | 1.0072 | -0.0019 | 0.0034 | 3.4424 | 1.0031 | -0.0003 | -0.0003 | 22.5604 | -55 | -55 | -55 | -55 | -55 | -55 | -55 | -0.9956204 | -0.0032520294 | 0.0032663345 | 0 | 3.4697516 | 3.1061475 | 10.449925 | 0
185 | 11100 | Mon Jul 13 20:36:18 CDT 2020 | charge3V4n0A03 | 1 | 0 | 0 | 0 | 0 | 3.443 | 1.0071 | -0.0019 | 0.0033 | 3.4427 | 1.0031 | -0.0003 | -0.0003 | 22.5631 | -55 | -55 | -55 | -55 | -55 | -55 | -55 | 0 | 0 | -0.042471886 | 0 | 3.4633307 | 3.1089609 | 10.459553 | 0
185.1667 | 11110 | Mon Jul 13 20:36:28 CDT 2020 | charge3V4n0A03 | 1 | 0 | 0 | 0 | 0 | 3.4433 | 1.0073 | -0.0019 | 0.0033 | 3.443 | 1.0031 | -0.0003 | -0.0003 | 22.5717 | -55 | -55 | -55 | -55 | -55 | -55 | -55 | -0.19935785 | 0.0032567978 | -0.016336441 | 0 | 3.4705718 | 3.1117742 | 10.469201 | 0
185.3333 | 11120 | Mon Jul 13 20:36:38 CDT 2020 | charge3V4n0A03 | 1 | 0 | 0 | 0 | 0 | 3.4436 | 1.0072 | -0.0019 | 0.0034 | 3.4433 | 1.0031 | -0.0003 | -0.0003 | 22.5767 | -55 | -55 | -55 | -55 | -55 | -55 | -55 | 0 | -0.0032520294 | 0 | 0 | 3.4707358 | 3.1145875 | 10.478848 | 0
185.5 | 11130 | Mon Jul 13 20:36:48 CDT 2020 | charge3V4n0A03 | 1 | 0 | 0 | 0 | 0 | 3.4439 | 1.0072 | -0.0019 | 0.0035 | 3.4436 | 1.0031 | -0.0003 | -0.0003 | 22.5789 | -55 | -55 | -55 | -55 | -55 | -55 | -55 | -0.14241034 | -0.0032567978 | 0.02286911 | 0 | 3.4737127 | 3.117401 | 10.488513 | 0
185.6667 | 11140 | Mon Jul 13 20:36:58 CDT 2020 | charge3V4n0A03 | 1 | 0 | 0 | 0 | 0 | 3.4442 | 1.0071 | -0.0019 | 0.0035 | 3.4439 | 1.0031 | -0.0003 | -0.0003 | 22.5806 | -55 | -55 | -55 | -55 | -55 | -55 | -55 | 0 | 0 | -0.019600391 | 0 | 3.4635153 | 3.1202142 | 10.498182 | 0
185.8333 | 11150 | Mon Jul 13 20:37:08 CDT 2020 | charge3V4n0A03 | 1 | 0 | 0 | 0 | 0 | 3.4445 | 1.0071 | -0.0019 | 0.0034 | 3.4443 | 1.0031 | -0.0003 | -0.0003 | 22.5758 | -55 | -55 | -55 | -55 | -55 | -55 | -55 | -1.9927007 | -0.006508827 | 0.0032663345 | 0 | 3.46818 | 3.1230276 | 10.507864 | 0
186 | 11160 | Mon Jul 13 20:37:18 CDT 2020 | charge3V4n0A03 | 1 | 0 | 0 | 0 | 0 | 3.4448 | 1.007 | -0.0019 | 0.0035 | 3.4446 | 1.0031 | -0.0003 | -0.0003 | 22.573 | -55 | -55 | -55 | -55 | -55 | -55 | -55 | -0.33227926 | -0.0032567978 | 0.009801388 | 0 | 3.471884 | 3.125841 | 10.517539 | 0
186.1667 | 11170 | Mon Jul 13 20:37:28 CDT 2020 | charge3V4n0A03 | 1 | 0 | 0 | 0 | 0 | 3.4451 | 1.0071 | -0.0019 | 0.0035 | 3.4449 | 1.0031 | -0.0003 | -0.0003 | 22.5762 | -55 | -55 | -55 | -55 | -55 | -55 | -55 | 0 | 0 | -0.026135445 | 0 | 3.465459 | 3.1286542 | 10.527229 | 0
186.3333 | 11180 | Mon Jul 13 20:37:38 CDT 2020 | charge3V4n0A03 | 1 | 0 | 0 | 0 | 0 | 3.4455 | 1.0071 | -0.0019 | 0.0036 | 3.4452 | 1.0031 | -0.0003 | -0.0003 | 22.5813 | -55 | -55 | -55 | -55 | -55 | -55 | -55 | 0.11059758 | 0.0032520294 | 0.029404163 | 0 | 3.473994 | 3.1314676 | 10.536916 | 0
186.5 | 11190 | Mon Jul 13 20:37:48 CDT 2020 | charge3V4n0A03 | 1 | 0 | 0 | 0 | 0 | 3.4458 | 1.0071 | -0.0019 | 0.0037 | 3.4455 | 1.0031 | -0.0003 | -0.0003 | 22.5901 | -55 | -55 | -55 | -55 | -55 | -55 | -55 | 0 | 0 | 0 | 0 | 3.4694908 | 3.134281 | 10.54662 | 0
186.6667 | 11200 | Mon Jul 13 20:37:58 CDT 2020 | charge3V4n0A03 | 1 | 0 | 0 | 0 | 0 | 3.4461 | 1.0072 | -0.0019 | 0.0035 | 3.4459 | 1.0031 | -0.0003 | -0.0003 | 22.5957 | -55 | -55 | -55 | -55 | -55 | -55 | -55 | -0.426978 | -0.009765625 | 0.022871494 | 0 | 3.4752843 | 3.1370943 | 10.556324 | 0
186.8333 | 11210 | Mon Jul 13 20:38:08 CDT 2020 | charge3V4n0A03 | 1 | 0 | 0 | 0 | 0 | 3.4464 | 1.0071 | -0.0019 | 0.0034 | 3.4462 | 1.0031 | -0.0003 | -0.0003 | 22.5974 | -55 | -55 | -55 | -55 | -55 | -55 | -55 | 0.99635035 | -0.006508827 | -0.006532669 | 0 | 3.4707096 | 3.1399076 | 10.56603 | 0
187 | 11220 | Mon Jul 13 20:38:18 CDT 2020 | charge3V4n0A03 | 1 | 0 | 0 | 0 | 0 | 3.4468 | 1.0072 | -0.0019 | 0.0036 | 3.4465 | 1.0031 | -0.0003 | -0.0003 | 22.5985 | -55 | -55 | -55 | -55 | -55 | -55 | -55 | -0.19935785 | 0.0032567978 | -0.016336441 | 0 | 3.470239 | 3.142721 | 10.575739 | 0
187.1667 | 11230 | Mon Jul 13 20:38:28 CDT 2020 | charge3V4n0A03 | 1 | 0 | 0 | 0 | 0 | 3.4471 | 1.007 | -0.0019 | 0.0037 | 3.4469 | 1.003 | -0.0003 | -0.0003 | 22.6011 | -55 | -55 | -55 | -55 | -55 | -55 | -55 | -0.29893446 | -0.009765625 | 0.032668114 | 0 | 3.4737816 | 3.1455343 | 10.585447 | 0
187.3333 | 11240 | Mon Jul 13 20:38:38 CDT 2020 | charge3V4n0A03 | 1 | 0 | 0 | 0 | 0 | 3.4475 | 1.0071 | -0.0019 | 0.0034 | 3.4472 | 1.0031 | -0.0003 | -0.0003 | 22.5988 | -55 | -55 | -55 | -55 | -55 | -55 | -55 | 0.99489427 | -0.0032520294 | -0.0032687187 | 0 | 3.4746728 | 3.1483476 | 10.595156 | 0
187.5 | 11250 | Mon Jul 13 20:38:48 CDT 2020 | charge3V4n0A03 | 1 | 0 | 0 | 0 | 0 | 3.4478 | 1.0071 | -0.0019 | 0.0033 | 3.4476 | 1.0031 | -0.0003 | -0.0003 | 22.6024 | -55 | -55 | -55 | -55 | -55 | -55 | -55 | -0.33227926 | -0.0065135956 | 0.019602776 | 0 | 3.4737105 | 3.151161 | 10.604864 | 0
187.6667 | 11260 | Mon Jul 13 20:38:58 CDT 2020 | charge3V4n0A03 | 1 | 0 | 0 | 0 | 0 | 3.4482 | 1.0071 | -0.0019 | 0.0033 | 3.4479 | 1.0031 | -0.0003 | -0.0003 | 22.6017 | -55 | -55 | -55 | -55 | -55 | -55 | -55 | 0 | 0 | 0.009801388 | 0 | 3.4758923 | 3.1539743 | 10.614579 | 0
187.8333 | 11270 | Mon Jul 13 20:39:08 CDT 2020 | charge3V4n0A03 | 1 | 0 | 0 | 0 | 0 | 3.4485 | 1.0071 | -0.002 | 0.0033 | 3.4483 | 1.0031 | -0.0003 | -0.0003 | 22.608 | -55 | -55 | -55 | -55 | -55 | -55 | -55 | 0.99489427 | -0.0032520294 | -0.0032687187 | 0 | 3.472277 | 3.1567876 | 10.624303 | 0
188 | 11280 | Mon Jul 13 20:39:18 CDT 2020 | charge3V4n0A03 | 1 | 0 | 0 | 0 | 0 | 3.4489 | 1.0071 | -0.0019 | 0.0034 | 3.4487 | 1.0031 | -0.0003 | -0.0003 | 22.6104 | -55 | -55 | -55 | -55 | -55 | -55 | -55 | 0 | 0 | 0.04247427 | 0 | 3.4817836 | 3.159601 | 10.634023 | 0
188.1667 | 11290 | Mon Jul 13 20:39:28 CDT 2020 | charge3V4n0A03 | 1 | 0 | 0 | 0 | 0 | 3.4493 | 1.0071 | -0.002 | 0.0035 | 3.449 | 1.0031 | -0.0003 | -0.0003 | 22.608 | -55 | -55 | -55 | -55 | -55 | -55 | -55 | 0 | 0 | 0 | 0 | 3.4753504 | 3.1624143 | 10.643743 | 0
188.3333 | 11300 | Mon Jul 13 20:39:38 CDT 2020 | charge3V4n0A03 | 1 | 0 | 0 | 0 | 0 | 3.4497 | 1.0072 | -0.0019 | 0.0034 | 3.4494 | 1.0031 | -0.0003 | -0.0003 | 22.5939 | -55 | -55 | -55 | -55 | -55 | -55 | -55 | 0 | 0.0032567978 | 0 | 0 | 3.4771333 | 3.1652277 | 10.653468 | 0
188.5 | 11310 | Mon Jul 13 20:39:48 CDT 2020 | charge3V4n0A03 | 1 | 0 | 0 | 0 | 0 | 3.45 | 1.0072 | -0.0019 | 0.0039 | 3.4498 | 1.0031 | -0.0003 | -0.0003 | 22.5805 | -55 | -55 | -55 | -55 | -55 | -55 | -55 | -0.15324165 | -0.006508827 | 0.04247427 | 0 | 3.4827695 | 3.168041 | 10.663194 | 0
188.6667 | 11320 | Mon Jul 13 20:39:58 CDT 2020 | charge3V4n0A03 | 1 | 0 | 0 | 0 | 0 | 3.4504 | 1.0072 | -0.0019 | 0.0037 | 3.4502 | 1.0031 | -0.0003 | -0.0003 | 22.5721 | -55 | -55 | -55 | -55 | -55 | -55 | -55 | -0.332036 | -0.006508827 | 0.019602776 | 0 | 3.4768977 | 3.1708543 | 10.672921 | 0
188.8333 | 11330 | Mon Jul 13 20:40:08 CDT 2020 | charge3V4n0A03 | 1 | 0 | 0 | 0 | 0 | 3.4508 | 1.0073 | -0.002 | 0.0034 | 3.4505 | 1.0031 | -0.0003 | -0.0003 | 22.5788 | -55 | -55 | -55 | -55 | -55 | -55 | -55 | -0.33227926 | -0.0032567978 | 0.009801388 | 0 | 3.4768262 | 3.1736677 | 10.682648 | 0
189 | 11340 | Mon Jul 13 20:40:18 CDT 2020 | charge3V4n0A03 | 1 | 0 | 0 | 0 | 0 | 3.4512 | 1.0071 | -0.002 | 0.0035 | 3.451 | 1.0031 | -0.0003 | -0.0003 | 22.5799 | -55 | -55 | -55 | -55 | -55 | -55 | -55 | -0.33227926 | 0.0032567978 | -0.009801388 | 0 | 3.4774823 | 3.176481 | 10.692374 | 0
189.1667 | 11350 | Mon Jul 13 20:40:28 CDT 2020 | charge3V4n0A03 | 1 | 0 | 0 | 0 | 0 | 3.4516 | 1.0071 | -0.002 | 0.0034 | 3.4514 | 1.0031 | -0.0003 | -0.0003 | 22.5732 | -55 | -55 | -55 | -55 | -55 | -55 | -55 | 0 | 0 | 0.02613306 | 0 | 3.477246 | 3.1792943 | 10.702101 | 0
189.3333 | 11360 | Mon Jul 13 20:40:38 CDT 2020 | charge3V4n0A03 | 1 | 0 | 0 | 0 | 0 | 3.4521 | 1.0071 | -0.002 | 0.0036 | 3.4518 | 1.0031 | -0.0003 | -0.0003 | 22.5847 | -55 | -55 | -55 | -55 | -55 | -55 | -55 | -0.29891264 | -0.009765625 | 0.032670498 | 0 | 3.4819214 | 3.1821077 | 10.711828 | 0
189.5 | 11370 | Mon Jul 13 20:40:48 CDT 2020 | charge3V4n0A03 | 1 | 0 | 0 | 0 | 0 | 3.4525 | 1.0071 | -0.002 | 0.0034 | 3.4522 | 1.0031 | -0.0003 | -0.0003 | 22.5919 | -55 | -55 | -55 | -55 | -55 | -55 | -55 | -0.33179274 | 0.0032520294 | -0.009801388 | 0 | 3.4763737 | 3.184921 | 10.721556 | 0
189.6667 | 11380 | Mon Jul 13 20:40:58 CDT 2020 | charge3V4n0A03 | 1 | 0 | 0 | 0 | 0 | 3.4529 | 1.007 | -0.002 | 0.0035 | 3.4526 | 1.0031 | -0.0003 | -0.0003 | 22.6016 | -55 | -55 | -55 | -55 | -55 | -55 | -55 | 0 | 0 | 0.019600391 | 0 | 3.4768653 | 3.1877344 | 10.731283 | 0
189.8333 | 11390 | Mon Jul 13 20:41:08 CDT 2020 | charge3V4n0A03 | 1 | 0 | 0 | 0 | 0 | 3.4533 | 1.0071 | -0.002 | 0.0036 | 3.453 | 1.0031 | -0.0003 | -0.0003 | 22.597 | -55 | -55 | -55 | -55 | -55 | -55 | -55 | 0 | 0 | -0.0065350533 | 0 | 3.4766293 | 3.1905475 | 10.74101 | 0
190 | 11400 | Mon Jul 13 20:41:18 CDT 2020 | charge3V4n0A03 | 1 | 0 | 0 | 0 | 0 | 3.4537 | 1.0072 | -0.002 | 0.0034 | 3.4535 | 1.0031 | -0.0003 | -0.0003 | 22.595 | -55 | -55 | -55 | -55 | -55 | -55 | -55 | -0.99489427 | -0.0032520294 | 0.0032687187 | 0 | 3.4816349 | 3.1933608 | 10.750737 | 0
190.1667 | 11410 | Mon Jul 13 20:41:28 CDT 2020 | charge3V4n0A03 | 1 | 0 | 0 | 0 | 0 | 3.4542 | 1.0071 | -0.002 | 0.0035 | 3.4539 | 1.0031 | -0.0003 | -0.0003 | 22.6105 | -55 | -55 | -55 | -55 | -55 | -55 | -55 | 0.19909503 | 0.0032520294 | 0.016334057 | 0 | 3.4800332 | 3.1961741 | 10.760465 | 0
190.3333 | 11420 | Mon Jul 13 20:41:38 CDT 2020 | charge3V4n0A03 | 1 | 0 | 0 | 0 | 0 | 3.4546 | 1.0071 | -0.0019 | 0.0033 | 3.4543 | 1.0031 | -0.0003 | -0.0003 | 22.6212 | -55 | -55 | -55 | -55 | -55 | -55 | -55 | -0.49817562 | -0.009765625 | 0.019602776 | 0 | 3.4847124 | 3.1989875 | 10.770192 | 0
190.5 | 11430 | Mon Jul 13 20:41:48 CDT 2020 | charge3V4n0A03 | 1 | 0 | 0 | 0 | 0 | 3.4551 | 1.0071 | -0.0019 | 0.0035 | 3.4548 | 1.0031 | -0.0003 | -0.0003 | 22.6201 | -55 | -55 | -55 | -55 | -55 | -55 | -55 | -0.332036 | -0.006508827 | 0.019602776 | 0 | 3.4812539 | 3.2018008 | 10.77992 | 0
190.6667 | 11440 | Mon Jul 13 20:41:58 CDT 2020 | charge3V4n0A03 | 1 | 0 | 0 | 0 | 0 | 3.4555 | 1.0071 | -0.0019 | 0.0036 | 3.4553 | 1.0031 | -0.0003 | -0.0003 | 22.6143 | -55 | -55 | -55 | -55 | -55 | -55 | -55 | 0.19935785 | 0.0032567978 | 0.016336441 | 0 | 3.4836035 | 3.2046142 | 10.789647 | 0
190.8333 | 11450 | Mon Jul 13 20:42:08 CDT 2020 | charge3V4n0A03 | 1 | 0 | 0 | 0 | 0 | 3.456 | 1.0071 | -0.002 | 0.0033 | 3.4558 | 1.0031 | -0.0003 | -0.0003 | 22.6088 | -55 | -55 | -55 | -55 | -55 | -55 | -55 | 0.04531281 | 0.0032567978 | 0.071873665 | 0 | 3.4852247 | 3.2074273 | 10.799375 | 0
191 | 11460 | Mon Jul 13 20:42:18 CDT 2020 | charge3V4n0A03 | 1 | 0 | 0 | 0 | 0 | 3.4565 | 1.0072 | -0.002 | 0.0034 | 3.4562 | 1.0031 | -0.0003 | -0.0003 | 22.6002 | -55 | -55 | -55 | -55 | -55 | -55 | -55 | 0 | 0 | -0.0032663345 | 0 | 3.4834583 | 3.2102404 | 10.809102 | 0
191.1667 | 11470 | Mon Jul 13 20:42:28 CDT 2020 | charge3V4n0A03 | 1 | 0 | 0 | 0 | 0 | 3.457 | 1.0073 | -0.002 | 0.0035 | 3.4567 | 1.0031 | -0.0003 | -0.0003 | 22.6058 | -55 | -55 | -55 | -55 | -55 | -55 | -55 | 0 | 0 | 0.019602776 | 0 | 3.484916 | 3.2130537 | 10.81883 | 0
191.3333 | 11480 | Mon Jul 13 20:42:38 CDT 2020 | charge3V4n0A03 | 1 | 0 | 0 | 0 | 0 | 3.4575 | 1.007 | -0.0019 | 0.0037 | 3.4572 | 1.0031 | -0.0003 | -0.0003 | 22.6213 | -55 | -55 | -55 | -55 | -55 | -55 | -55 | -0.24922459 | -0.0032567978 | 0.013067722 | 0 | 3.4831486 | 3.215867 | 10.828557 | 0
191.5 | 11490 | Mon Jul 13 20:42:48 CDT 2020 | charge3V4n0A03 | 1 | 0 | 0 | 0 | 0 | 3.458 | 1.0071 | -0.002 | 0.0035 | 3.4577 | 1.0031 | -0.0003 | -0.0003 | 22.6329 | -55 | -55 | -55 | -55 | -55 | -55 | -55 | 0 | 0 | -0.016331673 | 0 | 3.4792857 | 3.2186804 | 10.8382845 | 0
191.6667 | 11500 | Mon Jul 13 20:42:58 CDT 2020 | charge3V4n0A03 | 1 | 0 | 0 | 0 | 0 | 3.4585 | 1.0072 | -0.0019 | 0.0035 | 3.4582 | 1.0031 | -0.0003 | -0.0003 | 22.641 | -55 | -55 | -55 | -55 | -55 | -55 | -55 | 0 | 0 | 0.035936832 | 0 | 3.4835675 | 3.2214937 | 10.848012 | 0
191.8333 | 11510 | Mon Jul 13 20:43:08 CDT 2020 | charge3V4n0A03 | 1 | 0 | 0 | 0 | 0 | 3.459 | 1.0072 | -0.0019 | 0.0035 | 3.4587 | 1.0031 | -0.0003 | -0.0003 | 22.6366 | -55 | -55 | -55 | -55 | -55 | -55 | -55 | 0.16589637 | 0.0032520294 | 0.019602776 | 0 | 3.487213 | 3.2243068 | 10.857739 | 0
192 | 11520 | Mon Jul 13 20:43:18 CDT 2020 | charge3V4n0A03 | 1 | 0 | 0 | 0 | 0 | 3.4596 | 1.0071 | -0.0019 | 0.0036 | 3.4593 | 1.003 | -0.0003 | -0.0003 | 22.6379 | -55 | -55 | -55 | -55 | -55 | -55 | -55 | 0 | -0.0065135956 | 0 | 0 | 3.4877777 | 3.22712 | 10.867467 | 0
192.1667 | 11530 | Mon Jul 13 20:43:28 CDT 2020 | charge3V4n0A03 | 1 | 0 | 0 | 0 | 0 | 3.4601 | 1.0072 | -0.002 | 0.0034 | 3.4598 | 1.003 | -0.0003 | -0.0003 | 22.637 | -55 | -55 | -55 | -55 | -55 | -55 | -55 | -0.079747796 | 0.0065135956 | -0.08167744 | 0 | 3.482946 | 3.2299333 | 10.877194 | 0
192.3333 | 11540 | Mon Jul 13 20:43:38 CDT 2020 | charge3V4n0A03 | 1 | 0 | 0 | 0 | 0 | 3.4606 | 1.0072 | -0.002 | 0.0036 | 3.4604 | 1.003 | -0.0003 | -0.0003 | 22.6377 | -55 | -55 | -55 | -55 | -55 | -55 | -55 | 0 | 0 | 0.009801388 | 0 | 3.4864278 | 3.2327466 | 10.886922 | 0
192.5 | 11550 | Mon Jul 13 20:43:48 CDT 2020 | charge3V4n0A03 | 1 | 0 | 0 | 0 | 0 | 3.4612 | 1.007 | -0.002 | 0.0035 | 3.4609 | 1.003 | -0.0003 | -0.0003 | 22.6407 | -55 | -55 | -55 | -55 | -55 | -55 | -55 | 0 | 0 | 0.009801388 | 0 | 3.4863544 | 3.23556 | 10.896649 | 0
192.6667 | 11560 | Mon Jul 13 20:43:58 CDT 2020 | charge3V4n0A03 | 1 | 0 | 0 | 0 | 0 | 3.4618 | 1.0071 | -0.002 | 0.0034 | 3.4615 | 1.0031 | -0.0003 | -0.0003 | 22.6255 | -55 | -55 | -55 | -55 | -55 | -55 | -55 | -0.19935785 | -0.0065135956 | 0.032672882 | 0 | 3.493067 | 3.2383733 | 10.906377 | 0
192.8333 | 11570 | Mon Jul 13 20:44:08 CDT 2020 | charge3V4n0A03 | 1 | 0 | 0 | 0 | 0 | 3.4624 | 1.0071 | -0.002 | 0.0034 | 3.4621 | 1.003 | -0.0003 | -0.0003 | 22.6081 | -55 | -55 | -55 | -55 | -55 | -55 | -55 | 0 | 0 | 0.0032663345 | 0 | 3.491461 | 3.2411866 | 10.916104 | 0
193 | 11580 | Mon Jul 13 20:44:18 CDT 2020 | charge3V4n0A03 | 1 | 0 | 0 | 0 | 0 | 3.463 | 1.0072 | -0.002 | 0.0034 | 3.4627 | 1.0031 | -0.0003 | -0.0003 | 22.6059 | -55 | -55 | -55 | -55 | -55 | -55 | -55 | 0 | 0 | -0.026135445 | 0 | 3.487592 | 3.244 | 10.925832 | 0
193.1667 | 11590 | Mon Jul 13 20:44:28 CDT 2020 | charge3V4n0A03 | 1 | 0 | 0 | 0 | 0 | 3.4636 | 1.007 | -0.002 | 0.0034 | 3.4633 | 1.0031 | -0.0003 | -0.0003 | 22.616 | -55 | -55 | -55 | -55 | -55 | -55 | -55 | -0.16589637 | -0.0032520294 | 0.019602776 | 0 | 3.4897811 | 3.246813 | 10.935559 | 0
193.3333 | 11600 | Mon Jul 13 20:44:38 CDT 2020 | charge3V4n0A03 | 1 | 0 | 0 | 0 | 0 | 3.4642 | 1.0072 | -0.002 | 0.0036 | 3.4639 | 1.0031 | -0.0003 | -0.0003 | 22.6327 | -55 | -55 | -55 | -55 | -55 | -55 | -55 | 0 | 0 | 0.026135445 | 0 | 3.4951284 | 3.2496262 | 10.945287 | 0
193.5 | 11610 | Mon Jul 13 20:44:48 CDT 2020 | charge3V4n0A03 | 1 | 0 | 0 | 0 | 0 | 3.4648 | 1.0073 | -0.002 | 0.0035 | 3.4646 | 1.0031 | -0.0003 | -0.0003 | 22.6365 | -55 | -55 | -55 | -55 | -55 | -55 | -55 | -0.11075975 | -0.0032567978 | 0.029404163 | 0 | 3.492225 | 3.2524395 | 10.955014 | 0
193.6667 | 11620 | Mon Jul 13 20:44:58 CDT 2020 | charge3V4n0A03 | 1 | 0 | 0 | 0 | 0 | 3.4655 | 1.0071 | -0.002 | 0.0035 | 3.4652 | 1.0031 | -0.0003 | -0.0003 | 22.6459 | -55 | -55 | -55 | -55 | -55 | -55 | -55 | 0 | 0 | -0.039203167 | 0 | 3.4828544 | 3.2552528 | 10.964742 | 0
193.8333 | 11630 | Mon Jul 13 20:45:08 CDT 2020 | charge3V4n0A03 | 1 | 0 | 0 | 0 | 0 | 3.4662 | 1.007 | -0.002 | 0.0034 | 3.4659 | 1.0031 | -0.0003 | -0.0003 | 22.649 | -55 | -55 | -55 | -55 | -55 | -55 | -55 | -0.1424252 | 0.0032567978 | -0.022866726 | 0 | 3.4876368 | 3.2580662 | 10.974469 | 0
194 | 11640 | Mon Jul 13 20:45:18 CDT 2020 | charge3V4n0A03 | 1 | 0 | 0 | 0 | 0 | 3.4669 | 1.0072 | -0.002 | 0.0033 | 3.4666 | 1.003 | -0.0003 | -0.0003 | 22.6549 | -55 | -55 | -55 | -55 | -55 | -55 | -55 | -0.12442985 | -0.0032520294 | 0.026135445 | 0 | 3.4977558 | 3.2608795 | 10.984197 | 0
194.1667 | 11650 | Mon Jul 13 20:45:28 CDT 2020 | charge3V4n0A03 | 1 | 0 | 0 | 0 | 0 | 3.4675 | 1.007 | -0.002 | 0.0035 | 3.4673 | 1.003 | -0.0003 | -0.0003 | 22.6605 | -55 | -55 | -55 | -55 | -55 | -55 | -55 | 0 | 0 | -0.006532669 | 0 | 3.4921813 | 3.2636929 | 10.993924 | 0
194.3333 | 11660 | Mon Jul 13 20:45:38 CDT 2020 | charge3V4n0A03 | 1 | 0 | 0 | 0 | 0 | 3.4683 | 1.007 | -0.002 | 0.0035 | 3.468 | 1.003 | -0.0003 | -0.0003 | 22.6653 | -55 | -55 | -55 | -55 | -55 | -55 | -55 | 0.039872736 | 0.0032567978 | 0.08167982 | 0 | 3.5049 | 3.2665062 | 11.003652 | 0
194.5 | 11670 | Mon Jul 13 20:45:48 CDT 2020 | charge3V4n0A03 | 1 | 0 | 0 | 0 | 0 | 3.469 | 1.0071 | -0.002 | 0.0035 | 3.4687 | 1.003 | -0.0003 | -0.0003 | 22.6688 | -55 | -55 | -55 | -55 | -55 | -55 | -55 | 0 | 0 | -0.0032687187 | 0 | 3.4947896 | 3.2693195 | 11.013379 | 0
194.6667 | 11680 | Mon Jul 13 20:45:58 CDT 2020 | charge3V4n0A03 | 1 | 0 | 0 | 0 | 0 | 3.4697 | 1.0072 | -0.002 | 0.0034 | 3.4695 | 1.0031 | -0.0003 | -0.0003 | 22.6633 | -55 | -55 | -55 | -55 | -55 | -55 | -55 | -0.9956204 | 0.0032520294 | -0.0032663345 | 0 | 3.4963405 | 3.2721329 | 11.023107 | 0
194.8333 | 11690 | Mon Jul 13 20:46:08 CDT 2020 | charge3V4n0A03 | 1 | 0 | 0 | 0 | 0 | 3.4705 | 1.0071 | -0.002 | 0.0036 | 3.4702 | 1.003 | -0.0003 | -0.0003 | 22.6612 | -55 | -55 | -55 | -55 | -55 | -55 | -55 | -0.24922459 | -0.0032567978 | 0.013067722 | 0 | 3.4975634 | 3.2749462 | 11.032834 | 0
195 | 11700 | Mon Jul 13 20:46:18 CDT 2020 | charge3V4n0A03 | 1 | 0 | 0 | 0 | 0 | 3.4713 | 1.0072 | -0.002 | 0.0038 | 3.471 | 1.003 | -0.0003 | -0.0003 | 22.6544 | -55 | -55 | -55 | -55 | -55 | -55 | -55 | 0.16615984 | 0.0032567978 | 0.019600391 | 0 | 3.49701 | 3.2777593 | 11.042562 | 0
195.1667 | 11710 | Mon Jul 13 20:46:28 CDT 2020 | charge3V4n0A03 | 1 | 0 | 0 | 0 | 0 | 3.4721 | 1.0071 | -0.002 | 0.0036 | 3.4718 | 1.003 | -0.0003 | -0.0003 | 22.6664 | -55 | -55 | -55 | -55 | -55 | -55 | -55 | 0.16589637 | -0.0032520294 | -0.019602776 | 0 | 3.4958 | 3.2805727 | 11.052289 | 0
195.3333 | 11720 | Mon Jul 13 20:46:38 CDT 2020 | charge3V4n0A03 | 1 | 0 | 0 | 0 | 0 | 3.4729 | 1.0072 | -0.002 | 0.0034 | 3.4726 | 1.0031 | -0.0003 | -0.0003 | 22.6753 | -55 | -55 | -55 | -55 | -55 | -55 | -55 | 0.14220184 | -0.0032520294 | -0.02286911 | 0 | 3.4984853 | 3.283386 | 11.0620165 | 0
195.5 | 11730 | Mon Jul 13 20:46:48 CDT 2020 | charge3V4n0A03 | 1 | 0 | 0 | 0 | 0 | 3.4738 | 1.0072 | -0.002 | 0.0035 | 3.4735 | 1.0031 | -0.0003 | -0.0003 | 22.6786 | -55 | -55 | -55 | -55 | -55 | -55 | -55 | 0.12460093 | 0.0032567978 | 0.026137829 | 0 | 3.502143 | 3.2861993 | 11.071744 | 0
195.6667 | 11740 | Mon Jul 13 20:46:58 CDT 2020 | charge3V4n0A03 | 1 | 0 | 0 | 0 | 0 | 3.4747 | 1.0072 | -0.002 | 0.0034 | 3.4744 | 1.0031 | -0.0003 | -0.0003 | 22.6782 | -55 | -55 | -55 | -55 | -55 | -55 | -55 | 0 | 0 | 0.0065350533 | 0 | 3.5031273 | 3.2890127 | 11.081471 | 0
195.8333 | 11750 | Mon Jul 13 20:47:08 CDT 2020 | charge3V4n0A03 | 1 | 0 | 0 | 0 | 0 | 3.4756 | 1.0073 | -0.002 | 0.0034 | 3.4753 | 1.0031 | -0.0003 | -0.0003 | 22.688 | -55 | -55 | -55 | -55 | -55 | -55 | -55 | 0 | 0 | 0.032670498 | 0 | 3.5005405 | 3.291826 | 11.091199 | 0
196 | 11760 | Mon Jul 13 20:47:18 CDT 2020 | charge3V4n0A03 | 1 | 0 | 0 | 0 | 0 | 3.4765 | 1.0071 | -0.0019 | 0.0034 | 3.4762 | 1.0031 | -0.0003 | -0.0003 | 22.6971 | -55 | -55 | -55 | -55 | -55 | -55 | -55 | 0.33179274 | 0.0032520294 | 0.009801388 | 0 | 3.5037959 | 3.2946393 | 11.100926 | 0
196.1667 | 11770 | Mon Jul 13 20:47:28 CDT 2020 | charge3V4n0A03 | 1 | 0 | 0 | 0 | 0 | 3.4775 | 1.0072 | -0.002 | 0.0035 | 3.4772 | 1.0031 | -0.0003 | -0.0003 | 22.6959 | -55 | -55 | -55 | -55 | -55 | -55 | -55 | 0.9956204 | 0.0032520294 | 0.0032663345 | 0 | 3.5030754 | 3.2974527 | 11.110654 | 0
196.3333 | 11780 | Mon Jul 13 20:47:38 CDT 2020 | charge3V4n0A03 | 1 | 0 | 0 | 0 | 0 | 3.4784 | 1.0071 | -0.002 | 0.0036 | 3.4782 | 1.003 | -0.0003 | -0.0003 | 22.7038 | -55 | -55 | -55 | -55 | -55 | -55 | -55 | -0.33179274 | 0.0032520294 | -0.009801388 | 0 | 3.4978077 | 3.300266 | 11.120381 | 0
196.5 | 11790 | Mon Jul 13 20:47:48 CDT 2020 | charge3V4n0A03 | 1 | 0 | 0 | 0 | 0 | 3.4794 | 1.0071 | -0.002 | 0.0036 | 3.4792 | 1.003 | -0.0003 | -0.0003 | 22.7007 | -55 | -55 | -55 | -55 | -55 | -55 | -55 | 0.16589637 | -0.0032520294 | -0.019602776 | 0 | 3.5043104 | 3.3030794 | 11.130109 | 0
196.6667 | 11800 | Mon Jul 13 20:47:58 CDT 2020 | charge3V4n0A03 | 1 | 0 | 0 | 0 | 0 | 3.4805 | 1.0071 | -0.002 | 0.0036 | 3.4802 | 1.0031 | -0.0003 | -0.0003 | 22.7012 | -55 | -55 | -55 | -55 | -55 | -55 | -55 | 0 | 0 | 0.026137829 | 0 | 3.5088694 | 3.3058927 | 11.139836 | 0
196.8333 | 11810 | Mon Jul 13 20:48:08 CDT 2020 | charge3V4n0A03 | 1 | 0 | 0 | 0 | 0 | 3.4816 | 1.007 | -0.0019 | 0.0036 | 3.4813 | 1.0031 | -0.0003 | -0.0003 | 22.7104 | -55 | -55 | -55 | -55 | -55 | -55 | -55 | 0.16613963 | 0.0032567978 | 0.019602776 | 0 | 3.5090444 | 3.3087058 | 11.149564 | 0
197 | 11820 | Mon Jul 13 20:48:18 CDT 2020 | charge3V4n0A03 | 1 | 0 | 0 | 0 | 0 | 3.4827 | 1.0071 | -0.002 | 0.0035 | 3.4824 | 1.0031 | -0.0003 | -0.0003 | 22.6969 | -55 | -55 | -55 | -55 | -55 | -55 | -55 | 0 | 0 | -0.0032663345 | 0 | 3.5066144 | 3.3115191 | 11.159291 | 0
197.1667 | 11830 | Mon Jul 13 20:48:28 CDT 2020 | charge3V4n0A03 | 1 | 0 | 0 | 0 | 0 | 3.4839 | 1.0071 | -0.002 | 0.0034 | 3.4836 | 1.0031 | -0.0003 | -0.0003 | 22.6972 | -55 | -55 | -55 | -55 | -55 | -55 | -55 | 0 | 0 | -0.02940178 | 0 | 3.5033715 | 3.3143325 | 11.169019 | 0
197.3333 | 11840 | Mon Jul 13 20:48:38 CDT 2020 | charge3V4n0A03 | 1 | 0 | 0 | 0 | 0 | 3.4851 | 1.0071 | -0.002 | 0.0035 | 3.4848 | 1.0031 | -0.0003 | -0.0003 | 22.7095 | -55 | -55 | -55 | -55 | -55 | -55 | -55 | -0.2488143 | -0.0032520294 | 0.0130701065 | 0 | 3.5153358 | 3.3171458 | 11.178746 | 0
197.5 | 11850 | Mon Jul 13 20:48:48 CDT 2020 | charge3V4n0A03 | 1 | 0 | 0 | 0 | 0 | 3.4863 | 1.0071 | -0.002 | 0.0034 | 3.4861 | 1.0031 | -0.0003 | -0.0003 | 22.7248 | -55 | -55 | -55 | -55 | -55 | -55 | -55 | 0.09061961 | 0.0032567978 | 0.035939217 | 0 | 3.518522 | 3.3199592 | 11.188474 | 0
197.6667 | 11860 | Mon Jul 13 20:48:58 CDT 2020 | charge3V4n0A03 | 1 | 0 | 0 | 0 | 0 | 3.4876 | 1.0071 | -0.002 | 0.0035 | 3.4873 | 1.0031 | -0.0003 | -0.0003 | 22.7337 | -55 | -55 | -55 | -55 | -55 | -55 | -55 | 0 | 0 | 0.009801388 | 0 | 3.5145428 | 3.3227725 | 11.198201 | 0
197.8333 | 11870 | Mon Jul 13 20:49:08 CDT 2020 | charge3V4n0A03 | 1 | 0 | 0 | 0 | 0 | 3.4889 | 1.0072 | -0.002 | 0.0035 | 3.4887 | 1.0031 | -0.0003 | -0.0003 | 22.7351 | -55 | -55 | -55 | -55 | -55 | -55 | -55 | 0 | 0 | -0.0065350533 | 0 | 3.5118644 | 3.3255856 | 11.207929 | 0
198 | 11880 | Mon Jul 13 20:49:18 CDT 2020 | charge3V4n0A03 | 1 | 0 | 0 | 0 | 0 | 3.4903 | 1.0071 | -0.002 | 0.0035 | 3.49 | 1.0031 | -0.0003 | -0.0003 | 22.7384 | -55 | -55 | -55 | -55 | -55 | -55 | -55 | -0.664072 | -0.006508827 | 0.009801388 | 0 | 3.5200179 | 3.3283987 | 11.217656 | 0
198.1667 | 11890 | Mon Jul 13 20:49:28 CDT 2020 | charge3V4n0A03 | 1 | 0 | 0 | 0 | 0 | 3.4918 | 1.0072 | -0.002 | 0.0035 | 3.4915 | 1.0031 | -0.0003 | -0.0003 | 22.7432 | -55 | -55 | -55 | -55 | -55 | -55 | -55 | 0 | 0 | 0.006532669 | 0 | 3.5199475 | 3.3312118 | 11.227384 | 0
198.3333 | 11900 | Mon Jul 13 20:49:38 CDT 2020 | charge3V4n0A03 | 1 | 0 | 0 | 0 | 0 | 3.4933 | 1.0071 | -0.002 | 0.0035 | 3.493 | 1.0031 | -0.0003 | -0.0003 | 22.7446 | -55 | -55 | -55 | -55 | -55 | -55 | -55 | -0.090492934 | 0.0032520294 | -0.035936832 | 0 | 3.511314 | 3.334025 | 11.237111 | 0
198.5 | 11910 | Mon Jul 13 20:49:48 CDT 2020 | charge3V4n0A03 | 1 | 0 | 0 | 0 | 0 | 3.4948 | 1.0071 | -0.002 | 0.0034 | 3.4945 | 1.0031 | -0.0003 | -0.0003 | 22.744 | -55 | -55 | -55 | -55 | -55 | -55 | -55 | 0 | 0 | 0.029404163 | 0 | 3.5259194 | 3.336838 | 11.246839 | 0
198.6667 | 11920 | Mon Jul 13 20:49:58 CDT 2020 | charge3V4n0A03 | 1 | 0 | 0 | 0 | 0 | 3.4965 | 1.007 | -0.002 | 0.0037 | 3.4962 | 1.0031 | -0.0003 | -0.0003 | 22.7525 | -55 | -55 | -55 | -55 | -55 | -55 | -55 | 0 | 0 | 0.019602776 | 0 | 3.5247045 | 3.339651 | 11.256566 | 0
198.8333 | 11930 | Mon Jul 13 20:50:08 CDT 2020 | charge3V4n0A03 | 1 | 0 | 0 | 0 | 0 | 3.4982 | 1.0071 | -0.002 | 0.0036 | 3.4979 | 1.003 | -0.0003 | -0.0003 | 22.7599 | -55 | -55 | -55 | -55 | -55 | -55 | -55 | 0 | 0 | 0.0032663345 | 0 | 3.5232434 | 3.3424644 | 11.266294 | 0
199 | 11940 | Mon Jul 13 20:50:18 CDT 2020 | charge3V4n0A03 | 1 | 0 | 0 | 0 | 0 | 3.5 | 1.0071 | -0.002 | 0.0035 | 3.4997 | 1.003 | -0.0003 | -0.0003 | 22.7608 | -55 | -55 | -55 | -55 | -55 | -55 | -55 | -0.12462366 | 0.0032567978 | -0.02613306 | 0 | 3.5220234 | 3.3452778 | 11.276021 | 0
199.1667 | 11950 | Mon Jul 13 20:50:28 CDT 2020 | charge3V4n0A03 | 1 | 0 | 0 | 0 | 0 | 3.5018 | 1.0071 | -0.002 | 0.0035 | 3.5015 | 1.003 | -0.0003 | -0.0003 | 22.7534 | -55 | -55 | -55 | -55 | -55 | -55 | -55 | 0 | 0 | 0.019602776 | 0 | 3.530282 | 3.3480911 | 11.285752 | 0
199.3333 | 11960 | Mon Jul 13 20:50:38 CDT 2020 | charge3V4n0A03 | 1 | 0 | 0 | 0 | 0 | 3.5038 | 1.0072 | -0.002 | 0.0034 | 3.5035 | 1.003 | -0.0003 | -0.0003 | 22.7516 | -55 | -55 | -55 | -55 | -55 | -55 | -55 | -0.07656899 | -0.0032520294 | 0.042471886 | 0 | 3.5385482 | 3.3509042 | 11.295487 | 0
199.5 | 11970 | Mon Jul 13 20:50:48 CDT 2020 | charge3V4n0A03 | 1 | 0 | 0 | 0 | 0 | 3.5058 | 1.0071 | -0.002 | 0.0033 | 3.5055 | 1.0031 | -0.0003 | -0.0003 | 22.7478 | -55 | -55 | -55 | -55 | -55 | -55 | -55 | 0.11075975 | -0.0032567978 | -0.029404163 | 0 | 3.5320914 | 3.3537173 | 11.305224 | 0
199.6667 | 11980 | Mon Jul 13 20:50:58 CDT 2020 | charge3V4n0A03 | 1 | 0 | 0 | 0 | 0 | 3.508 | 1.0072 | -0.002 | 0.0035 | 3.5077 | 1.0031 | -0.0003 | -0.0003 | 22.7517 | -55 | -55 | -55 | -55 | -55 | -55 | -55 | 0 | 0 | 0.016331673 | 0 | 3.5315204 | 3.3565307 | 11.314976 | 0
199.8333 | 11990 | Mon Jul 13 20:51:08 CDT 2020 | charge3V4n0A03 | 1 | 0 | 0 | 0 | 0 | 3.5103 | 1.0071 | -0.002 | 0.0034 | 3.51 | 1.0031 | -0.0003 | -0.0003 | 22.7643 | -55 | -55 | -55 | -55 | -55 | -55 | -55 | 0.49835825 | 0.0032567978 | 0.0065350533 | 0 | 3.5361083 | 3.3593438 | 11.324769 | 0
200 | 12000 | Mon Jul 13 20:51:18 CDT 2020 | charge3V4n0A03 | 1 | 0 | 0 | 0 | 0 | 3.5126 | 1.0073 | -0.002 | 0.0035 | 3.5123 | 1.0032 | -0.0003 | -0.0003 | 22.7743 | -55 | -55 | -55 | -55 | -55 | -55 | -55 | 0.124612294 | 0.0032567978 | 0.026135445 | 0 | 3.545045 | 3.362157 | 11.334644 | 0
200.0042 | 12000.25 | Mon Jul 13 20:51:18 CDT 2020 | charge3V4n0A03 | 1 | 0 | 0 | 0 | 0 | 3.5138 | 1.0075 | -0.002 | 0.0024 | 3.5137 | 1.0033 | -0.0003 | -0.0003 | 22.779 | -55 | -55 | -55 | -55 | -55 | -55 | -55 | -0.24917912 | -0.0032567978 | 0.0130701065 | 0 | 3.5402887 | 3.3622274 | 11.334892 | 0 | End Condition Reached.
End Condition Reached.

## Sheet1
Days | Loss
1 | -20.68305
6 | -22.47653
8 | -22.16567
13
20
23
25
34
36
40